## IDS-VDS Characteristic (mA-mm)
VGS (V) | VDS = 0.100 V | VDS = 0.500 V | VDS = 0.900 V
-0.75 | 0.00033453 | 0.0013783 | 0.0045431
-0.74 | 0.00031827 | 0.0013268 | 0.0044015
-0.73 | 0.00030463 | 0.0012843 | 0.0042586
-0.72 | 0.00029054 | 0.0012351 | 0.0041285
-0.71 | 0.00027911 | 0.0011903 | 0.0039979
-0.7 | 0.00026571 | 0.0011509 | 0.0038646
-0.69 | 0.00025337 | 0.0011095 | 0.0037496
-0.68 | 0.00024082 | 0.0010664 | 0.0036321
-0.67 | 0.00022965 | 0.0010297 | 0.0034946
-0.66 | 0.00022003 | 0.0009974 | 0.0033953
-0.65 | 0.00021164 | 0.0009584 | 0.0032881
-0.64 | 0.00020165 | 0.0009237 | 0.0031882
-0.63 | 0.00019349 | 0.0008858 | 0.0030884
-0.62 | 0.00018341 | 0.0008563 | 0.002995
-0.61 | 0.00017598 | 0.0008226 | 0.0028975
-0.6 | 0.00016832 | 0.0007975 | 0.002803
-0.59 | 0.0001602 | 0.0007713 | 0.0027198
-0.58 | 0.00015253 | 0.0007357 | 0.0026243
-0.57 | 0.00014626 | 0.0007091 | 0.0025541
-0.56 | 0.00013923 | 0.0006829 | 0.0024732
-0.55 | 0.00013332 | 0.0006589 | 0.0023878
-0.54 | 0.00012784 | 0.0006353 | 0.0023132
-0.53 | 0.00012208 | 0.0006139 | 0.0022611
-0.52 | 0.0001167 | 0.0005906 | 0.0021799
-0.51 | 0.00011175 | 0.0005718 | 0.002127
-0.5 | 0.00010807 | 0.0005571 | 0.0020695
-0.49 | 0.00010492 | 0.0005418 | 0.0020154
-0.48 | 0.00010199 | 0.0005305 | 0.0019854
-0.47 | 9.971e-05 | 0.0005212 | 0.0019519
-0.46 | 9.916e-05 | 0.0005188 | 0.0019362
-0.45 | 0.00010064 | 0.000523 | 0.0019489
-0.44 | 0.00010374 | 0.0005294 | 0.001982
-0.43 | 0.0001107 | 0.0005531 | 0.0020686
-0.42 | 0.00012177 | 0.00059 | 0.0021879
-0.41 | 0.00013834 | 0.0006501 | 0.0023935
-0.4 | 0.00016322 | 0.0007346 | 0.0026987
-0.39 | 0.00019873 | 0.0008602 | 0.0031366
-0.38 | 0.00024776 | 0.0010368 | 0.0037844
-0.37 | 0.00031824 | 0.0012898 | 0.0046837
-0.36 | 0.00041589 | 0.001637 | 0.006021
-0.35 | 0.00055092 | 0.0021288 | 0.007838
-0.34 | 0.0007864 | 0.0028169 | 0.010484
-0.33 | 0.0010589 | 0.0037604 | 0.014012
-0.32 | 0.001433 | 0.0050744 | 0.019069
-0.31 | 0.0019489 | 0.007071 | 0.026101
-0.3 | 0.0026553 | 0.009635 | 0.035708
-0.29 | 0.0036349 | 0.01312 | 0.049265
-0.28 | 0.00496 | 0.017962 | 0.06786
-0.27 | 0.007097 | 0.024658 | 0.09292
-0.26 | 0.009635 | 0.033835 | 0.12773
-0.25 | 0.013191 | 0.046212 | 0.1742
-0.24 | 0.01796 | 0.06399 | 0.23752
-0.23 | 0.024555 | 0.08693 | 0.32566
-0.22 | 0.033388 | 0.11867 | 0.43936
-0.21 | 0.045459 | 0.16023 | 0.597
-0.2 | 0.06337 | 0.21744 | 0.8058
-0.19 | 0.08571 | 0.29332 | 1.0886
-0.18 | 0.11637 | 0.39746 | 1.4589
-0.17 | 0.15718 | 0.5335 | 1.9424
-0.16 | 0.21162 | 0.7131 | 2.567
-0.15 | 0.28439 | 0.9543 | 3.3749
-0.14 | 0.38178 | 1.2669 | 4.4035
-0.13 | 0.51214 | 1.6758 | 5.6951
-0.12 | 0.6836 | 2.2056 | 7.311
-0.11 | 0.9096 | 2.8846 | 9.286
-0.1 | 1.2039 | 3.7549 | 11.595
-0.09 | 1.5904 | 4.8442 | 14.422
-0.08 | 2.0886 | 6.198 | 17.667
-0.07 | 2.7076 | 7.862 | 21.38
-0.06 | 3.5034 | 9.901 | 25.658
-0.05 | 4.4955 | 12.302 | 30.443
-0.04 | 5.686 | 15.189 | 35.748
-0.03 | 7.183 | 18.569 | 41.622
-0.02 | 8.933 | 22.438 | 47.921
-0.01 | 11.009 | 26.862 | 54.738
0 | 13.432 | 31.771 | 62.29
0.01 | 16.236 | 37.214 | 70.13
0.02 | 19.336 | 43.128 | 78.32
0.03 | 22.826 | 49.766 | 87.15
0.04 | 26.646 | 56.561 | 96.19
0.05 | 30.747 | 64.03 | 105.63
0.06 | 35.189 | 71.81 | 115.49
0.07 | 39.857 | 80.23 | 125.73
0.08 | 44.715 | 88.87 | 135.99
0.09 | 49.721 | 97.83 | 146.77
0.1 | 54.811 | 107.1 | 157.73
0.11 | 59.83 | 116.75 | 168.84
0.12 | 65.09 | 126.67 | 180.31
0.13 | 70.29 | 136.87 | 191.74
0.14 | 75.42 | 147.19 | 203.39
0.15 | 80.41 | 157.63 | 215.22
0.16 | 85.33 | 168.62 | 227.17
0.17 | 90.06 | 179.38 | 239.23
0.18 | 94.64 | 190.42 | 251.19
0.19 | 99.04 | 201.66 | 263.45
0.2 | 103.26 | 212.72 | 275.59
0.21 | 107.35 | 224.29 | 288.04
0.22 | 111.12 | 235.6 | 300.15
0.23 | 114.68 | 247.08 | 312.43
0.24 | 118.11 | 258.59 | 324.68
0.25 | 121.29 | 270.06 | 337.01
0.26 | 124.46 | 281.56 | 349.19
0.27 | 127.27 | 293.05 | 361.15
0.28 | 129.94 | 304.43 | 373.29
0.29 | 132.39 | 315.71 | 385.34
0.3 | 134.88 | 327.21 | 397.37
0.31 | 137.09 | 338.44 | 409.21
0.32 | 139.2 | 349.54 | 420.85
0.33 | 141.18 | 360.76 | 432.64
0.34 | 143.02 | 371.49 | 444.02
0.35 | 144.86 | 382.42 | 455.48
0.36 | 146.37 | 393.05 | 466.61
0.37 | 147.93 | 403.65 | 477.83
0.38 | 149.29 | 414.04 | 488.63
0.39 | 150.5 | 423.97 | 499.36
0.4 | 151.99 | 433.97 | 509.87
0.41 | 153.04 | 443.68 | 520.12
0.42 | 154.12 | 453.33 | 530.45
0.43 | 155.19 | 462.48 | 540.41
0.44 | 156.17 | 471.6 | 550.15
0.45 | 157.15 | 480.32 | 559.71
0.46 | 158.09 | 488.84 | 568.99
0.47 | 158.83 | 497.07 | 577.8
0.48 | 159.63 | 504.9 | 586.6
0.49 | 160.55 | 512.61 | 595.1
0.5 | 161.22 | 519.92 | 603.8

## Tranconductance (mS-mm)
VGS (V) | VDS = 0.100 V | VDS = 0.500 V | VDS = 0.900 V
-0.75 | -0.001626 | -0.00515 | -0.01416
-0.74 | -0.001495 | -0.0047 | -0.014225
-0.73 | -0.0013865 | -0.004585 | -0.01365
-0.72 | -0.001276 | -0.0047 | -0.013035
-0.71 | -0.0012415 | -0.00421 | -0.013195
-0.7 | -0.001287 | -0.00404 | -0.012415
-0.69 | -0.0012445 | -0.004225 | -0.011625
-0.68 | -0.001186 | -0.00399 | -0.01275
-0.67 | -0.0010395 | -0.00345 | -0.01184
-0.66 | -0.0009005 | -0.003565 | -0.010325
-0.65 | -0.000919 | -0.003685 | -0.010355
-0.64 | -0.0009075 | -0.00363 | -0.009985
-0.63 | -0.000912 | -0.00337 | -0.00966
-0.62 | -0.0008755 | -0.00316 | -0.009545
-0.61 | -0.0007545 | -0.00294 | -0.0096
-0.6 | -0.000789 | -0.002565 | -0.008885
-0.59 | -0.0007895 | -0.00309 | -0.008935
-0.58 | -0.000697 | -0.00311 | -0.008285
-0.57 | -0.000665 | -0.00264 | -0.007555
-0.56 | -0.000647 | -0.00251 | -0.008315
-0.55 | -0.0005695 | -0.00238 | -0.008
-0.54 | -0.000562 | -0.00225 | -0.006335
-0.53 | -0.000557 | -0.002235 | -0.006665
-0.52 | -0.0005165 | -0.002105 | -0.006705
-0.51 | -0.0004315 | -0.001675 | -0.00552
-0.5 | -0.0003415 | -0.0015 | -0.00558
-0.49 | -0.000304 | -0.00133 | -0.004205
-0.48 | -0.0002605 | -0.00103 | -0.003175
-0.47 | -0.0001415 | -0.000585 | -0.00246
-0.46 | 4.65e-05 | 9e-05 | -0.00015
-0.45 | 0.000229 | 0.00053 | 0.00229
-0.44 | 0.000503 | 0.001505 | 0.005985
-0.43 | 0.0009015 | 0.00303 | 0.010295
-0.42 | 0.001382 | 0.00485 | 0.016245
-0.41 | 0.0020725 | 0.00723 | 0.02554
-0.4 | 0.0030195 | 0.010505 | 0.037155
-0.39 | 0.004227 | 0.01511 | 0.054285
-0.38 | 0.0059755 | 0.02148 | 0.077355
-0.37 | 0.0084065 | 0.03001 | 0.11183
-0.36 | 0.011634 | 0.04195 | 0.157715
-0.35 | 0.0185255 | 0.058995 | 0.22315
-0.34 | 0.025399 | 0.08158 | 0.3087
-0.33 | 0.03233 | 0.112875 | 0.42925
-0.32 | 0.0445 | 0.16553 | 0.60445
-0.31 | 0.061115 | 0.22803 | 0.83195
-0.3 | 0.0843 | 0.30245 | 1.1582
-0.29 | 0.115235 | 0.41635 | 1.6076
-0.28 | 0.173105 | 0.5769 | 2.18275
-0.27 | 0.23375 | 0.79365 | 2.9935
-0.26 | 0.3047 | 1.0777 | 4.064
-0.25 | 0.41625 | 1.50775 | 5.4895
-0.24 | 0.5682 | 2.0359 | 7.573
-0.23 | 0.7714 | 2.734 | 10.092
-0.22 | 1.0452 | 3.665 | 13.567
-0.21 | 1.4991 | 4.9385 | 18.322
-0.2 | 2.01255 | 6.6545 | 24.58
-0.19 | 2.65 | 9.001 | 32.655
-0.18 | 3.5735 | 12.009 | 42.69
-0.17 | 4.7625 | 15.782 | 55.405
-0.16 | 6.3605 | 21.04 | 71.625
-0.15 | 8.508 | 27.69 | 91.825
-0.14 | 11.3875 | 36.075 | 116.01
-0.13 | 15.091 | 46.935 | 145.375
-0.12 | 19.873 | 60.44 | 179.545
-0.11 | 26.015 | 77.465 | 214.2
-0.1 | 34.04 | 97.98 | 256.8
-0.09 | 44.235 | 122.155 | 303.6
-0.08 | 55.86 | 150.89 | 347.9
-0.07 | 70.74 | 185.15 | 399.55
-0.06 | 89.395 | 222 | 453.15
-0.05 | 109.13 | 264.4 | 504.5
-0.04 | 134.375 | 313.35 | 558.95
-0.03 | 162.35 | 362.45 | 608.65
-0.02 | 191.3 | 414.65 | 655.8
-0.01 | 224.95 | 466.65 | 718.45
0 | 261.35 | 517.6 | 769.6
0.01 | 295.2 | 567.85 | 801.5
0.02 | 329.5 | 627.6 | 851
0.03 | 365.5 | 671.65 | 893.5
0.04 | 396.05 | 713.2 | 924
0.05 | 427.15 | 762.45 | 965
0.06 | 455.5 | 810 | 1005
0.07 | 476.3 | 853 | 1025
0.08 | 493.2 | 880 | 1052
0.09 | 504.8 | 911.5 | 1087
0.1 | 505.45 | 946 | 1103.5
0.11 | 513.95 | 978.5 | 1129
0.12 | 523 | 1006 | 1145
0.13 | 516.5 | 1026 | 1154
0.14 | 506 | 1038 | 1174
0.15 | 495.5 | 1071.5 | 1189
0.16 | 482.5 | 1087.5 | 1200.5
0.17 | 465.5 | 1090 | 1201
0.18 | 449 | 1114 | 1211
0.19 | 431 | 1115 | 1220
0.2 | 415.5 | 1131.5 | 1229.5
0.21 | 393 | 1144 | 1228
0.22 | 366.5 | 1139.5 | 1219.5
0.23 | 349.5 | 1149.5 | 1226.5
0.24 | 330.5 | 1149 | 1229
0.25 | 317.5 | 1148.5 | 1225.5
0.26 | 299 | 1149.5 | 1207
0.27 | 274 | 1143.5 | 1205
0.28 | 256 | 1133 | 1209.5
0.29 | 247 | 1139 | 1204
0.3 | 235 | 1136.5 | 1193.5
0.31 | 216 | 1116.5 | 1174
0.32 | 204.5 | 1116 | 1171.5
0.33 | 191 | 1097.5 | 1158.5
0.34 | 184 | 1083 | 1142
0.35 | 167.5 | 1078 | 1129.5
0.36 | 153.5 | 1061.5 | 1117.5
0.37 | 146 | 1049.5 | 1101
0.38 | 128.5 | 1016 | 1076.5
0.39 | 135 | 996.5 | 1062
0.4 | 127 | 985.5 | 1038
0.41 | 106.5 | 968 | 1029
0.42 | 107.5 | 940 | 1014.5
0.43 | 102.5 | 913.5 | 985
0.44 | 98 | 892 | 965
0.45 | 96 | 862 | 942
0.46 | 84 | 837.5 | 904.5
0.47 | 77 | 803 | 880.5
0.48 | 86 | 777 | 865
0.49 | 79.5 | 751 | 860
0.5 | 67 | 731 | 870