## IDS-VDS Characteristic (mA-mm)
VGS (V) | VDS = 0.100 V | VDS = 0.500 V | VDS = 0.900 V
-0.75 | 0.00031862 | 0.0012707 | 0.0040773
-0.74 | 0.00030325 | 0.0012244 | 0.0039085
-0.73 | 0.00028862 | 0.0011871 | 0.0037944
-0.72 | 0.00027526 | 0.0011353 | 0.0037051
-0.71 | 0.00026373 | 0.0010959 | 0.003587
-0.7 | 0.00025221 | 0.0010522 | 0.003472
-0.69 | 0.00023988 | 0.0010167 | 0.0033827
-0.68 | 0.00022959 | 0.0009799 | 0.0032778
-0.67 | 0.00022004 | 0.0009497 | 0.0031777
-0.66 | 0.00021055 | 0.0009091 | 0.0030763
-0.65 | 0.00020111 | 0.0008888 | 0.0029976
-0.64 | 0.00019288 | 0.000852 | 0.0029003
-0.63 | 0.00018245 | 0.0008242 | 0.0027923
-0.62 | 0.00017477 | 0.0007938 | 0.0027343
-0.61 | 0.00016697 | 0.0007599 | 0.0026288
-0.6 | 0.00015917 | 0.00074 | 0.0025527
-0.59 | 0.00015129 | 0.0007095 | 0.0024595
-0.58 | 0.00014411 | 0.0006816 | 0.002399
-0.57 | 0.000138 | 0.0006564 | 0.0023442
-0.56 | 0.00013227 | 0.00063 | 0.002262
-0.55 | 0.00012753 | 0.0006119 | 0.0021806
-0.54 | 0.00012219 | 0.0005902 | 0.0021098
-0.53 | 0.00011659 | 0.0005683 | 0.0020634
-0.52 | 0.00011167 | 0.0005529 | 0.0020116
-0.51 | 0.00010767 | 0.0005338 | 0.0019485
-0.5 | 0.00010327 | 0.000522 | 0.0019082
-0.49 | 9.974e-05 | 0.0005084 | 0.0018608
-0.48 | 9.756e-05 | 0.00050053 | 0.0018306
-0.47 | 9.63e-05 | 0.00049548 | 0.0018184
-0.46 | 9.636e-05 | 0.00049269 | 0.0018086
-0.45 | 9.841e-05 | 0.00049629 | 0.0018288
-0.44 | 0.00010243 | 0.00050867 | 0.0018787
-0.43 | 0.00010925 | 0.00053566 | 0.0019627
-0.42 | 0.000121 | 0.0005755 | 0.0021033
-0.41 | 0.0001385 | 0.0006371 | 0.0023194
-0.4 | 0.00016387 | 0.0007297 | 0.0026624
-0.39 | 0.00020063 | 0.0008616 | 0.0031321
-0.38 | 0.00025184 | 0.001052 | 0.0038037
-0.37 | 0.00032453 | 0.001315 | 0.0047824
-0.36 | 0.00042427 | 0.0016875 | 0.00621
-0.35 | 0.00056485 | 0.0021942 | 0.008098
-0.34 | 0.0008044 | 0.0029187 | 0.010865
-0.33 | 0.001083 | 0.0039051 | 0.014615
-0.32 | 0.0014674 | 0.0052863 | 0.019872
-0.31 | 0.0019952 | 0.007381 | 0.027178
-0.3 | 0.0027193 | 0.010023 | 0.03739
-0.29 | 0.0037247 | 0.013655 | 0.051133
-0.28 | 0.0050823 | 0.018651 | 0.07034
-0.27 | 0.007278 | 0.02554 | 0.09717
-0.26 | 0.009876 | 0.034961 | 0.13348
-0.25 | 0.013537 | 0.048004 | 0.18098
-0.24 | 0.018383 | 0.06615 | 0.24607
-0.23 | 0.025127 | 0.09005 | 0.3356
-0.22 | 0.034109 | 0.12263 | 0.45576
-0.21 | 0.046362 | 0.16571 | 0.6152
-0.2 | 0.06457 | 0.22346 | 0.833
-0.19 | 0.08705 | 0.30193 | 1.1168
-0.18 | 0.11819 | 0.40779 | 1.4996
-0.17 | 0.15972 | 0.54724 | 1.9891
-0.16 | 0.21436 | 0.731 | 2.6227
-0.15 | 0.28813 | 0.9774 | 3.426
-0.14 | 0.38662 | 1.2917 | 4.4817
-0.13 | 0.51754 | 1.7051 | 5.796
-0.12 | 0.6888 | 2.2348 | 7.421
-0.11 | 0.9168 | 2.9234 | 9.362
-0.1 | 1.2125 | 3.7934 | 11.761
-0.09 | 1.6015 | 4.9073 | 14.498
-0.08 | 2.0966 | 6.255 | 17.783
-0.07 | 2.7179 | 7.939 | 21.548
-0.06 | 3.5103 | 9.961 | 25.76
-0.05 | 4.4982 | 12.44 | 30.645
-0.04 | 5.697 | 15.297 | 35.907
-0.03 | 7.163 | 18.642 | 41.809
-0.02 | 8.927 | 22.516 | 48.091
-0.01 | 10.993 | 26.878 | 54.987
0 | 13.402 | 31.865 | 62.48
0.01 | 16.178 | 37.242 | 70.22
0.02 | 19.294 | 43.198 | 78.51
0.03 | 22.77 | 49.705 | 87.27
0.04 | 26.583 | 56.631 | 96.35
0.05 | 30.681 | 63.96 | 105.87
0.06 | 35.085 | 71.91 | 115.55
0.07 | 39.745 | 80.15 | 125.79
0.08 | 44.591 | 88.76 | 136.25
0.09 | 49.579 | 97.83 | 146.95
0.1 | 54.679 | 107.1 | 157.93
0.11 | 59.68 | 116.77 | 168.96
0.12 | 64.96 | 126.61 | 180.56
0.13 | 70.14 | 136.79 | 191.96
0.14 | 75.23 | 147.13 | 203.66
0.15 | 80.29 | 157.79 | 215.44
0.16 | 85.17 | 168.64 | 227.42
0.17 | 89.93 | 179.37 | 239.51
0.18 | 94.57 | 190.48 | 251.55
0.19 | 98.96 | 201.6 | 263.65
0.2 | 103.11 | 212.9 | 275.75
0.21 | 107.22 | 224.34 | 288.3
0.22 | 110.92 | 235.68 | 300.49
0.23 | 114.52 | 247.13 | 312.82
0.24 | 118.04 | 258.62 | 325.07
0.25 | 121.24 | 270.17 | 337.17
0.26 | 124.38 | 281.57 | 349.51
0.27 | 127.13 | 293.11 | 361.61
0.28 | 129.73 | 304.51 | 373.67
0.29 | 132.25 | 315.85 | 385.69
0.3 | 134.84 | 327.4 | 397.73
0.31 | 137.05 | 338.51 | 409.54
0.32 | 139.11 | 349.77 | 421.31
0.33 | 141 | 360.87 | 432.98
0.34 | 142.76 | 371.77 | 444.33
0.35 | 144.71 | 382.56 | 455.79
0.36 | 146.29 | 393.22 | 466.94
0.37 | 147.73 | 403.86 | 478.16
0.38 | 149.12 | 414.17 | 489.12
0.39 | 150.26 | 424.32 | 499.7
0.4 | 151.79 | 434.12 | 510.28
0.41 | 152.88 | 443.92 | 520.64
0.42 | 153.94 | 453.49 | 530.94
0.43 | 154.89 | 462.76 | 540.91
0.44 | 155.96 | 471.8 | 550.62
0.45 | 157.01 | 480.44 | 560.14
0.46 | 157.87 | 489.08 | 569.54
0.47 | 158.58 | 497.23 | 578.2
0.48 | 159.37 | 505.15 | 587.4
0.49 | 160.31 | 512.76 | 595.8
0.5 | 161 | 520.11 | 604.2

## Tranconductance (mS-mm)
VGS (V) | VDS = 0.100 V | VDS = 0.500 V | VDS = 0.900 V
-0.75 | -0.001537 | -0.00463 | -0.01688
-0.74 | -0.0015 | -0.00418 | -0.014145
-0.73 | -0.0013995 | -0.004455 | -0.01017
-0.72 | -0.0012445 | -0.00456 | -0.01037
-0.71 | -0.0011525 | -0.004155 | -0.011655
-0.7 | -0.0011925 | -0.00396 | -0.010215
-0.69 | -0.001131 | -0.003615 | -0.00971
-0.68 | -0.000992 | -0.00335 | -0.01025
-0.67 | -0.000952 | -0.00354 | -0.010075
-0.66 | -0.0009465 | -0.003045 | -0.009005
-0.65 | -0.0008835 | -0.002855 | -0.0088
-0.64 | -0.000933 | -0.00323 | -0.010265
-0.63 | -0.0009055 | -0.00291 | -0.0083
-0.62 | -0.000774 | -0.003215 | -0.008175
-0.61 | -0.00078 | -0.00269 | -0.00908
-0.6 | -0.000784 | -0.00252 | -0.008465
-0.59 | -0.000753 | -0.00292 | -0.007685
-0.58 | -0.0006645 | -0.002655 | -0.005765
-0.57 | -0.000592 | -0.00258 | -0.00685
-0.56 | -0.0005235 | -0.002225 | -0.00818
-0.55 | -0.000504 | -0.00199 | -0.00761
-0.54 | -0.000547 | -0.00218 | -0.00586
-0.53 | -0.000526 | -0.001865 | -0.00491
-0.52 | -0.000446 | -0.001725 | -0.005745
-0.51 | -0.00042 | -0.001545 | -0.00517
-0.5 | -0.0003965 | -0.00127 | -0.004385
-0.49 | -0.0002855 | -0.0010735 | -0.00388
-0.48 | -0.000172 | -0.000646 | -0.00212
-0.47 | -6e-05 | -0.000392 | -0.0011
-0.46 | 0.0001055 | 4.05e-05 | 0.00052
-0.45 | 0.0003035 | 0.000799 | 0.003505
-0.44 | 0.000542 | 0.0019685 | 0.006695
-0.43 | 0.0009285 | 0.0033415 | 0.01123
-0.42 | 0.0014625 | 0.005072 | 0.017835
-0.41 | 0.0021435 | 0.00771 | 0.027955
-0.4 | 0.0031065 | 0.011225 | 0.040635
-0.39 | 0.0043985 | 0.016115 | 0.057065
-0.38 | 0.006195 | 0.02267 | 0.082515
-0.37 | 0.0086215 | 0.031775 | 0.120315
-0.36 | 0.012016 | 0.04396 | 0.16578
-0.35 | 0.0190065 | 0.06156 | 0.23275
-0.34 | 0.0259075 | 0.085545 | 0.32585
-0.33 | 0.03315 | 0.11838 | 0.45035
-0.32 | 0.04561 | 0.173795 | 0.62815
-0.31 | 0.062595 | 0.236835 | 0.8759
-0.3 | 0.086475 | 0.3137 | 1.19775
-0.29 | 0.11815 | 0.4314 | 1.6475
-0.28 | 0.177665 | 0.59425 | 2.30185
-0.27 | 0.239685 | 0.8155 | 3.157
-0.26 | 0.31295 | 1.1232 | 4.1905
-0.25 | 0.42535 | 1.55945 | 5.6295
-0.24 | 0.5795 | 2.1023 | 7.731
-0.23 | 0.7863 | 2.824 | 10.4845
-0.22 | 1.06175 | 3.783 | 13.98
-0.21 | 1.52305 | 5.0415 | 18.862
-0.2 | 2.0344 | 6.811 | 25.08
-0.19 | 2.681 | 9.2165 | 33.33
-0.18 | 3.6335 | 12.2655 | 43.615
-0.17 | 4.8085 | 16.1605 | 56.155
-0.16 | 6.4205 | 21.508 | 71.845
-0.15 | 8.613 | 28.035 | 92.95
-0.14 | 11.4705 | 36.385 | 118.5
-0.13 | 15.109 | 47.155 | 146.965
-0.12 | 19.963 | 60.915 | 178.3
-0.11 | 26.185 | 77.93 | 217
-0.1 | 34.235 | 99.195 | 256.8
-0.09 | 44.205 | 123.08 | 301.1
-0.08 | 55.82 | 151.585 | 352.5
-0.07 | 70.685 | 185.3 | 398.85
-0.06 | 89.015 | 225.05 | 454.85
-0.05 | 109.335 | 266.8 | 507.35
-0.04 | 133.24 | 310.1 | 558.2
-0.03 | 161.5 | 360.95 | 609.2
-0.02 | 191.5 | 411.8 | 658.9
-0.01 | 223.75 | 467.45 | 719.45
0 | 259.25 | 518.2 | 761.65
0.01 | 294.6 | 566.65 | 801.5
0.02 | 329.6 | 623.15 | 852.5
0.03 | 364.45 | 671.65 | 892
0.04 | 395.55 | 712.75 | 930
0.05 | 425.1 | 763.95 | 960
0.06 | 453.2 | 809.5 | 996
0.07 | 475.3 | 842.5 | 1035
0.08 | 491.7 | 884 | 1058
0.09 | 504.4 | 917 | 1084
0.1 | 505.05 | 947 | 1100.5
0.11 | 514.05 | 975.5 | 1131.5
0.12 | 523 | 1001 | 1150
0.13 | 513.5 | 1026 | 1155
0.14 | 507.5 | 1050 | 1174
0.15 | 497 | 1075.5 | 1188
0.16 | 482 | 1079 | 1203.5
0.17 | 470 | 1092 | 1206.5
0.18 | 451.5 | 1111.5 | 1207
0.19 | 427 | 1121 | 1210
0.2 | 413 | 1137 | 1232.5
0.21 | 390.5 | 1139 | 1237
0.22 | 365 | 1139.5 | 1226
0.23 | 356 | 1147 | 1229
0.24 | 336 | 1152 | 1217.5
0.25 | 317 | 1147.5 | 1222
0.26 | 294.5 | 1147 | 1222
0.27 | 267.5 | 1147 | 1208
0.28 | 256 | 1137 | 1204
0.29 | 255.5 | 1144.5 | 1203
0.3 | 240 | 1133 | 1192.5
0.31 | 213.5 | 1118.5 | 1179
0.32 | 197.5 | 1118 | 1172
0.33 | 182.5 | 1100 | 1151
0.34 | 185.5 | 1084.5 | 1140.5
0.35 | 176.5 | 1072.5 | 1130.5
0.36 | 151 | 1065 | 1118.5
0.37 | 141.5 | 1047.5 | 1109
0.38 | 126.5 | 1023 | 1077
0.39 | 133.5 | 997.5 | 1058
0.4 | 131 | 980 | 1047
0.41 | 107.5 | 968.5 | 1033
0.42 | 100.5 | 942 | 1013.5
0.43 | 101 | 915.5 | 984
0.44 | 106 | 884 | 961.5
0.45 | 95.5 | 864 | 946
0.46 | 78.5 | 839.5 | 903
0.47 | 75 | 803.5 | 893
0.48 | 86.5 | 776.5 | 880
0.49 | 81.5 | 748 | 840
0.5 | 69 | 735 | 840