## IDS-VDS Characteristic (mA-mm)
VGS (V) | VDS = 0.100 V | VDS = 0.500 V | VDS = 0.900 V
-0.75 | 0.00029109 | 0.0011492 | 0.0037973
-0.74 | 0.00027713 | 0.0011055 | 0.0036557
-0.73 | 0.00026454 | 0.0010728 | 0.0035463
-0.72 | 0.00025251 | 0.001033 | 0.0034502
-0.71 | 0.0002432 | 0.0009974 | 0.0033196
-0.7 | 0.00023142 | 0.0009623 | 0.0032446
-0.69 | 0.0002202 | 0.0009312 | 0.0031431
-0.68 | 0.00021238 | 0.000899 | 0.003038
-0.67 | 0.00020382 | 0.0008661 | 0.0029527
-0.66 | 0.00019449 | 0.0008343 | 0.0028529
-0.65 | 0.00018578 | 0.0008097 | 0.0027763
-0.64 | 0.00017707 | 0.0007817 | 0.0026741
-0.63 | 0.0001689 | 0.0007551 | 0.0025762
-0.62 | 0.0001613 | 0.00072 | 0.0025089
-0.61 | 0.00015508 | 0.0006973 | 0.002439
-0.6 | 0.00014765 | 0.0006735 | 0.0023721
-0.59 | 0.00014129 | 0.0006501 | 0.0023033
-0.58 | 0.0001345 | 0.000624 | 0.0022173
-0.57 | 0.00012816 | 0.0006021 | 0.0021538
-0.56 | 0.00012317 | 0.0005755 | 0.002091
-0.55 | 0.00011783 | 0.0005571 | 0.0020318
-0.54 | 0.00011283 | 0.0005396 | 0.0019769
-0.53 | 0.0001077 | 0.0005234 | 0.0019022
-0.52 | 0.00010375 | 0.0005058 | 0.0018554
-0.51 | 0.00010016 | 0.00048966 | 0.0018111
-0.5 | 9.657e-05 | 0.00047598 | 0.0017624
-0.49 | 9.386e-05 | 0.00047016 | 0.0017326
-0.48 | 9.226e-05 | 0.00046145 | 0.0017087
-0.47 | 9.173e-05 | 0.00045721 | 0.0016918
-0.46 | 9.275e-05 | 0.00045545 | 0.0017031
-0.45 | 9.548e-05 | 0.00046357 | 0.0017409
-0.44 | 0.00010029 | 0.00048128 | 0.0017877
-0.43 | 0.0001091 | 0.00051401 | 0.0018927
-0.42 | 0.00012181 | 0.0005583 | 0.0020611
-0.41 | 0.00014065 | 0.000634 | 0.0023143
-0.4 | 0.00016825 | 0.0007357 | 0.0026821
-0.39 | 0.00020811 | 0.0008824 | 0.0032058
-0.38 | 0.00026377 | 0.0010887 | 0.0039506
-0.37 | 0.00034144 | 0.0013773 | 0.0049891
-0.36 | 0.00044962 | 0.0017781 | 0.006589
-0.35 | 0.0006086 | 0.0023341 | 0.008638
-0.34 | 0.0008169 | 0.0031048 | 0.011588
-0.33 | 0.0011045 | 0.0041703 | 0.01568
-0.32 | 0.0014974 | 0.005646 | 0.02145
-0.31 | 0.0020415 | 0.007879 | 0.029331
-0.3 | 0.0027913 | 0.010749 | 0.040161
-0.29 | 0.0038079 | 0.014636 | 0.055343
-0.28 | 0.0052225 | 0.020001 | 0.07621
-0.27 | 0.007566 | 0.027445 | 0.10422
-0.26 | 0.010312 | 0.037397 | 0.14223
-0.25 | 0.013995 | 0.051001 | 0.19471
-0.24 | 0.019141 | 0.07042 | 0.26415
-0.23 | 0.026085 | 0.09532 | 0.3614
-0.22 | 0.035517 | 0.1296 | 0.48711
-0.21 | 0.048164 | 0.17496 | 0.662
-0.2 | 0.06728 | 0.23676 | 0.8891
-0.19 | 0.09075 | 0.3188 | 1.1917
-0.18 | 0.12326 | 0.42971 | 1.5924
-0.17 | 0.1653 | 0.5744 | 2.1081
-0.16 | 0.22308 | 0.7664 | 2.7791
-0.15 | 0.29915 | 1.0208 | 3.647
-0.14 | 0.40068 | 1.3521 | 4.7485
-0.13 | 0.53573 | 1.7867 | 6.118
-0.12 | 0.7145 | 2.3376 | 7.792
-0.11 | 0.9486 | 3.0467 | 9.839
-0.1 | 1.2509 | 3.9618 | 12.308
-0.09 | 1.6521 | 5.0992 | 15.189
-0.08 | 2.1564 | 6.503 | 18.587
-0.07 | 2.7994 | 8.235 | 22.415
-0.06 | 3.6031 | 10.344 | 26.776
-0.05 | 4.6211 | 12.825 | 31.735
-0.04 | 5.822 | 15.818 | 37.163
-0.03 | 7.307 | 19.232 | 43.105
-0.02 | 9.113 | 23.205 | 49.537
-0.01 | 11.205 | 27.693 | 56.553
0 | 13.692 | 32.722 | 64.15
0.01 | 16.486 | 38.297 | 72.09
0.02 | 19.628 | 44.255 | 80.35
0.03 | 23.141 | 50.933 | 89.26
0.04 | 26.996 | 57.93 | 98.4
0.05 | 31.152 | 65.46 | 107.97
0.06 | 35.599 | 73.29 | 117.95
0.07 | 40.349 | 81.78 | 128.21
0.08 | 45.183 | 90.52 | 138.6
0.09 | 50.22 | 99.47 | 149.38
0.1 | 55.332 | 108.81 | 160.41
0.11 | 60.43 | 118.55 | 171.64
0.12 | 65.67 | 128.57 | 183.27
0.13 | 70.89 | 138.79 | 194.68
0.14 | 76 | 149.17 | 206.44
0.15 | 80.99 | 159.69 | 218.2
0.16 | 85.95 | 170.7 | 230.26
0.17 | 90.66 | 181.59 | 242.43
0.18 | 95.21 | 192.61 | 254.41
0.19 | 99.67 | 203.88 | 266.64
0.2 | 103.83 | 214.97 | 278.9
0.21 | 107.9 | 226.54 | 291.25
0.22 | 111.68 | 238 | 303.39
0.23 | 115.33 | 249.4 | 315.79
0.24 | 118.8 | 260.92 | 327.97
0.25 | 122 | 272.55 | 340.37
0.26 | 125.02 | 283.99 | 352.68
0.27 | 127.82 | 295.47 | 364.58
0.28 | 130.41 | 306.87 | 376.73
0.29 | 133.12 | 318.16 | 388.79
0.3 | 135.33 | 329.73 | 400.8
0.31 | 137.62 | 341 | 412.77
0.32 | 139.67 | 352.07 | 424.39
0.33 | 141.62 | 363.29 | 436.06
0.34 | 143.46 | 374.09 | 447.61
0.35 | 145.17 | 384.97 | 458.96
0.36 | 146.77 | 395.65 | 470.03
0.37 | 148.28 | 406.17 | 481.24
0.38 | 149.84 | 416.56 | 492.12
0.39 | 151.1 | 426.56 | 502.84
0.4 | 152.3 | 436.57 | 513.37
0.41 | 153.47 | 446.22 | 523.59
0.42 | 154.45 | 455.82 | 533.83
0.43 | 155.71 | 465 | 543.86
0.44 | 156.53 | 474.04 | 553.51
0.45 | 157.43 | 482.78 | 563.13
0.46 | 158.31 | 491.29 | 572.3
0.47 | 159.11 | 499.51 | 581.6
0.48 | 160 | 507.3 | 590.1
0.49 | 160.64 | 514.95 | 598.6
0.5 | 161.38 | 522.24 | 607.1

## Tranconductance (mS-mm)
VGS (V) | VDS = 0.100 V | VDS = 0.500 V | VDS = 0.900 V
-0.75 | -0.001396 | -0.00437 | -0.01416
-0.74 | -0.0013275 | -0.00382 | -0.01255
-0.73 | -0.001231 | -0.003625 | -0.010275
-0.72 | -0.001067 | -0.00377 | -0.011335
-0.71 | -0.0010545 | -0.003535 | -0.01028
-0.7 | -0.00115 | -0.00331 | -0.008825
-0.69 | -0.000952 | -0.003165 | -0.01033
-0.68 | -0.000819 | -0.003255 | -0.00952
-0.67 | -0.0008945 | -0.003235 | -0.009255
-0.66 | -0.000902 | -0.00282 | -0.00882
-0.65 | -0.000871 | -0.00263 | -0.00894
-0.64 | -0.000844 | -0.00273 | -0.010005
-0.63 | -0.0007885 | -0.003085 | -0.00826
-0.62 | -0.000691 | -0.00289 | -0.00686
-0.61 | -0.0006825 | -0.002325 | -0.00684
-0.6 | -0.0006895 | -0.00236 | -0.006785
-0.59 | -0.0006575 | -0.002475 | -0.00774
-0.58 | -0.0006565 | -0.0024 | -0.007475
-0.57 | -0.0005665 | -0.002425 | -0.006315
-0.56 | -0.0005165 | -0.00225 | -0.0061
-0.55 | -0.000517 | -0.001795 | -0.005705
-0.54 | -0.0005065 | -0.001685 | -0.00648
-0.53 | -0.000454 | -0.00169 | -0.006075
-0.52 | -0.000377 | -0.001687 | -0.004555
-0.51 | -0.000359 | -0.001491 | -0.00465
-0.5 | -0.000315 | -0.000975 | -0.003925
-0.49 | -0.0002155 | -0.0007265 | -0.002685
-0.48 | -0.0001065 | -0.0006475 | -0.00204
-0.47 | 2.45e-05 | -0.0003 | -0.00028
-0.46 | 0.0001875 | 0.000318 | 0.002455
-0.45 | 0.000377 | 0.0012915 | 0.00423
-0.44 | 0.000681 | 0.002522 | 0.00759
-0.43 | 0.001076 | 0.003851 | 0.01367
-0.42 | 0.0015775 | 0.0059995 | 0.02108
-0.41 | 0.002322 | 0.00887 | 0.03105
-0.4 | 0.003373 | 0.01242 | 0.044575
-0.39 | 0.004776 | 0.01765 | 0.063425
-0.38 | 0.0066665 | 0.024745 | 0.089165
-0.37 | 0.0092925 | 0.03447 | 0.13192
-0.36 | 0.013358 | 0.04784 | 0.182445
-0.35 | 0.018364 | 0.066335 | 0.24995
-0.34 | 0.024795 | 0.09181 | 0.3521
-0.33 | 0.034025 | 0.12706 | 0.4931
-0.32 | 0.04685 | 0.185435 | 0.68255
-0.31 | 0.064695 | 0.25515 | 0.93555
-0.3 | 0.08832 | 0.33785 | 1.3006
-0.29 | 0.12156 | 0.4626 | 1.80245
-0.28 | 0.187905 | 0.64045 | 2.44385
-0.27 | 0.254475 | 0.8698 | 3.301
-0.26 | 0.32145 | 1.1778 | 4.5245
-0.25 | 0.44145 | 1.65115 | 6.096
-0.24 | 0.6045 | 2.21595 | 8.3345
-0.23 | 0.8188 | 2.959 | 11.148
-0.22 | 1.10395 | 3.982 | 15.03
-0.21 | 1.58815 | 5.358 | 20.0995
-0.2 | 2.1293 | 7.192 | 26.485
-0.19 | 2.799 | 9.6475 | 35.165
-0.18 | 3.7275 | 12.78 | 45.82
-0.17 | 4.991 | 16.8345 | 59.335
-0.16 | 6.6925 | 22.32 | 76.945
-0.15 | 8.88 | 29.285 | 98.47
-0.14 | 11.829 | 38.295 | 123.55
-0.13 | 15.691 | 49.275 | 152.175
-0.12 | 20.6435 | 63 | 186.05
-0.11 | 26.82 | 81.21 | 225.8
-0.1 | 35.175 | 102.625 | 267.5
-0.09 | 45.275 | 127.06 | 313.95
-0.08 | 57.365 | 156.79 | 361.3
-0.07 | 72.335 | 192.05 | 409.45
-0.06 | 91.085 | 229.5 | 466
-0.05 | 110.945 | 273.7 | 519.35
-0.04 | 134.295 | 320.35 | 568.5
-0.03 | 164.55 | 369.35 | 618.7
-0.02 | 194.9 | 423.05 | 672.4
-0.01 | 228.95 | 475.85 | 730.65
0 | 264.05 | 530.2 | 776.85
0.01 | 296.8 | 576.65 | 810
0.02 | 332.75 | 631.8 | 858.5
0.03 | 368.4 | 683.75 | 902.5
0.04 | 400.55 | 726.35 | 935.5
0.05 | 430.15 | 768 | 977.5
0.06 | 459.85 | 816 | 1012
0.07 | 479.2 | 861.5 | 1032.5
0.08 | 493.55 | 884.5 | 1058.5
0.09 | 507.45 | 914.5 | 1090.5
0.1 | 510.5 | 954 | 1113
0.11 | 516.9 | 988 | 1143
0.12 | 523 | 1012 | 1152
0.13 | 516.5 | 1030 | 1158.5
0.14 | 505 | 1045 | 1176
0.15 | 497.5 | 1076.5 | 1191
0.16 | 483.5 | 1095 | 1211.5
0.17 | 463 | 1095.5 | 1207.5
0.18 | 450.5 | 1114.5 | 1210.5
0.19 | 431 | 1118 | 1224.5
0.2 | 411.5 | 1133 | 1230.5
0.21 | 392.5 | 1151.5 | 1224.5
0.22 | 371.5 | 1143 | 1227
0.23 | 356 | 1146 | 1229
0.24 | 333.5 | 1157.5 | 1229
0.25 | 311 | 1153.5 | 1235.5
0.26 | 291 | 1146 | 1210.5
0.27 | 269.5 | 1144 | 1202.5
0.28 | 265 | 1134.5 | 1210.5
0.29 | 246 | 1143 | 1203.5
0.3 | 225 | 1142 | 1199
0.31 | 217 | 1117 | 1179.5
0.32 | 200 | 1114.5 | 1164.5
0.33 | 189.5 | 1101 | 1161
0.34 | 177.5 | 1084 | 1145
0.35 | 165.5 | 1078 | 1121
0.36 | 155.5 | 1060 | 1114
0.37 | 153.5 | 1045.5 | 1104.5
0.38 | 141 | 1019.5 | 1080
0.39 | 123 | 1000.5 | 1062.5
0.4 | 118.5 | 983 | 1037.5
0.41 | 107.5 | 962.5 | 1023
0.42 | 112 | 939 | 1013.5
0.43 | 104 | 911 | 984
0.44 | 86 | 889 | 963.5
0.45 | 89 | 862.5 | 939.5
0.46 | 84 | 836.5 | 923.5
0.47 | 84.5 | 800.5 | 890
0.48 | 76.5 | 772 | 850
0.49 | 69 | 747 | 850
0.5 | 74 | 729 | 850