## IDS-VDS Characteristic (mA-mm)
VGS (V) | VDS = 0.100 V | VDS = 0.500 V | VDS = 0.900 V
-0.75 | 0.00035319 | 0.0013961 | 0.0044534
-0.74 | 0.00033595 | 0.0013456 | 0.0043244
-0.73 | 0.00032372 | 0.0013013 | 0.004206
-0.72 | 0.00030911 | 0.0012654 | 0.0040791
-0.71 | 0.00029362 | 0.0012088 | 0.003937
-0.7 | 0.00028029 | 0.0011753 | 0.0038424
-0.69 | 0.0002684 | 0.0011349 | 0.0037021
-0.68 | 0.00025597 | 0.001099 | 0.003627
-0.67 | 0.00024431 | 0.0010559 | 0.0034938
-0.66 | 0.00023404 | 0.0010114 | 0.0034007
-0.65 | 0.00022485 | 0.0009716 | 0.003292
-0.64 | 0.00021388 | 0.0009406 | 0.0032014
-0.63 | 0.00020348 | 0.0009121 | 0.0031263
-0.62 | 0.00019495 | 0.0008803 | 0.0030094
-0.61 | 0.00018728 | 0.0008416 | 0.0029218
-0.6 | 0.00017752 | 0.0008111 | 0.0028209
-0.59 | 0.00016998 | 0.0007804 | 0.0027094
-0.58 | 0.00016173 | 0.0007522 | 0.0026587
-0.57 | 0.00015481 | 0.0007316 | 0.0025494
-0.56 | 0.00014804 | 0.0007052 | 0.0024805
-0.55 | 0.0001416 | 0.0006723 | 0.0023964
-0.54 | 0.00013569 | 0.0006527 | 0.002329
-0.53 | 0.00013018 | 0.0006305 | 0.0022499
-0.52 | 0.00012355 | 0.0006148 | 0.0022079
-0.51 | 0.00011938 | 0.0005936 | 0.0021385
-0.5 | 0.00011459 | 0.0005798 | 0.002094
-0.49 | 0.00011091 | 0.0005612 | 0.002059
-0.48 | 0.00010827 | 0.0005495 | 0.0020102
-0.47 | 0.00010592 | 0.0005422 | 0.0019891
-0.46 | 0.00010626 | 0.0005418 | 0.0019878
-0.45 | 0.00010752 | 0.0005458 | 0.0019813
-0.44 | 0.00011084 | 0.0005564 | 0.0020334
-0.43 | 0.00011797 | 0.0005825 | 0.0021176
-0.42 | 0.00012966 | 0.0006214 | 0.0022602
-0.41 | 0.00014695 | 0.0006816 | 0.0024749
-0.4 | 0.00017207 | 0.0007706 | 0.0028036
-0.39 | 0.00020877 | 0.0009041 | 0.0032636
-0.38 | 0.00026021 | 0.0010935 | 0.0039574
-0.37 | 0.0003334 | 0.0013589 | 0.0049323
-0.36 | 0.0004337 | 0.0017345 | 0.006371
-0.35 | 0.0005789 | 0.0022501 | 0.00827
-0.34 | 0.0007789 | 0.0029812 | 0.010997
-0.33 | 0.00105 | 0.0039799 | 0.014723
-0.32 | 0.0014275 | 0.005368 | 0.020031
-0.31 | 0.0019388 | 0.007486 | 0.0274
-0.3 | 0.0026496 | 0.010149 | 0.037682
-0.29 | 0.0036268 | 0.013843 | 0.051696
-0.28 | 0.0049624 | 0.018921 | 0.07092
-0.27 | 0.007221 | 0.025893 | 0.0972
-0.26 | 0.009865 | 0.035386 | 0.13332
-0.25 | 0.013431 | 0.048384 | 0.18236
-0.24 | 0.018314 | 0.06707 | 0.2477
-0.23 | 0.025019 | 0.09128 | 0.33875
-0.22 | 0.034114 | 0.12334 | 0.4615
-0.21 | 0.046438 | 0.16717 | 0.6223
-0.2 | 0.06496 | 0.22649 | 0.8401
-0.19 | 0.08797 | 0.30534 | 1.1253
-0.18 | 0.11925 | 0.41395 | 1.501
-0.17 | 0.16104 | 0.5547 | 2.0005
-0.16 | 0.21633 | 0.7393 | 2.6433
-0.15 | 0.29176 | 0.988 | 3.4523
-0.14 | 0.39167 | 1.3105 | 4.5286
-0.13 | 0.52311 | 1.7355 | 5.854
-0.12 | 0.7003 | 2.2696 | 7.501
-0.11 | 0.9296 | 2.9647 | 9.456
-0.1 | 1.2298 | 3.8559 | 11.855
-0.09 | 1.6175 | 4.9768 | 14.681
-0.08 | 2.1211 | 6.324 | 17.98
-0.07 | 2.7585 | 8.044 | 21.724
-0.06 | 3.5525 | 10.087 | 26.006
-0.05 | 4.5689 | 12.583 | 30.823
-0.04 | 5.768 | 15.486 | 36.219
-0.03 | 7.265 | 18.877 | 42.036
-0.02 | 9.035 | 22.735 | 48.463
-0.01 | 11.147 | 27.19 | 55.394
0 | 13.6 | 32.267 | 62.91
0.01 | 16.416 | 37.618 | 70.6
0.02 | 19.49 | 43.609 | 78.97
0.03 | 23.045 | 50.237 | 87.77
0.04 | 26.87 | 57.15 | 96.9
0.05 | 30.989 | 64.64 | 106.51
0.06 | 35.447 | 72.54 | 116.21
0.07 | 40.157 | 80.89 | 126.49
0.08 | 45.015 | 89.58 | 136.94
0.09 | 49.982 | 98.55 | 147.67
0.1 | 55.098 | 107.83 | 158.56
0.11 | 60.15 | 117.57 | 169.72
0.12 | 65.35 | 127.55 | 181.2
0.13 | 70.57 | 137.55 | 192.76
0.14 | 75.68 | 148.03 | 204.42
0.15 | 80.75 | 158.63 | 216.02
0.16 | 85.67 | 169.44 | 228.21
0.17 | 90.4 | 180.46 | 240.23
0.18 | 94.92 | 191.31 | 252.27
0.19 | 99.3 | 202.56 | 264.53
0.2 | 103.48 | 213.8 | 276.6
0.21 | 107.59 | 225.23 | 289.1
0.22 | 111.34 | 236.66 | 301.39
0.23 | 115.05 | 248.07 | 313.6
0.24 | 118.36 | 259.62 | 325.76
0.25 | 121.55 | 271.18 | 338.09
0.26 | 124.57 | 282.69 | 350.26
0.27 | 127.43 | 294.03 | 362.4
0.28 | 130.3 | 305.53 | 374.57
0.29 | 132.74 | 316.88 | 386.4
0.3 | 135.08 | 328.29 | 398.54
0.31 | 137.21 | 339.7 | 410.39
0.32 | 139.36 | 350.65 | 422.07
0.33 | 141.38 | 361.81 | 433.98
0.34 | 143.26 | 372.84 | 445.24
0.35 | 144.88 | 383.57 | 456.69
0.36 | 146.38 | 394.34 | 467.87
0.37 | 148.19 | 404.82 | 479.04
0.38 | 149.5 | 415.19 | 489.96
0.39 | 150.81 | 425.38 | 500.61
0.4 | 152.02 | 435.25 | 511.2
0.41 | 153.04 | 444.92 | 521.53
0.42 | 154.37 | 454.53 | 531.85
0.43 | 155.39 | 463.85 | 541.63
0.44 | 156.29 | 472.86 | 551.53
0.45 | 157.15 | 481.64 | 561.09
0.46 | 158.15 | 490.05 | 570.4
0.47 | 159.04 | 498.34 | 579.1
0.48 | 159.87 | 506.26 | 588.2
0.49 | 160.51 | 513.87 | 597
0.5 | 161.07 | 521.23 | 605.1

## Tranconductance (mS-mm)
VGS (V) | VDS = 0.100 V | VDS = 0.500 V | VDS = 0.900 V
-0.75 | -0.001724 | -0.00505 | -0.0129
-0.74 | -0.0014735 | -0.00474 | -0.01237
-0.73 | -0.001342 | -0.00401 | -0.012265
-0.72 | -0.001505 | -0.004625 | -0.01345
-0.71 | -0.001441 | -0.004505 | -0.011835
-0.7 | -0.001261 | -0.003695 | -0.011745
-0.69 | -0.001216 | -0.003815 | -0.01077
-0.68 | -0.0012045 | -0.00395 | -0.010415
-0.67 | -0.0010965 | -0.00438 | -0.011315
-0.66 | -0.000973 | -0.004215 | -0.01009
-0.65 | -0.001008 | -0.00354 | -0.009965
-0.64 | -0.0010685 | -0.002975 | -0.008285
-0.63 | -0.0009465 | -0.003015 | -0.0096
-0.62 | -0.00081 | -0.003525 | -0.010225
-0.61 | -0.0008715 | -0.00346 | -0.009425
-0.6 | -0.000865 | -0.00306 | -0.01062
-0.59 | -0.0007895 | -0.002945 | -0.00811
-0.58 | -0.0007585 | -0.00244 | -0.008
-0.57 | -0.0006845 | -0.00235 | -0.00891
-0.56 | -0.0006605 | -0.002965 | -0.00765
-0.55 | -0.0006175 | -0.002625 | -0.007575
-0.54 | -0.000571 | -0.00209 | -0.007325
-0.53 | -0.000607 | -0.001895 | -0.006055
-0.52 | -0.00054 | -0.001845 | -0.00557
-0.51 | -0.000448 | -0.00175 | -0.005695
-0.5 | -0.0004235 | -0.00162 | -0.003975
-0.49 | -0.000316 | -0.001515 | -0.00419
-0.48 | -0.0002495 | -0.00095 | -0.003495
-0.47 | -0.0001005 | -0.000385 | -0.00112
-0.46 | 8e-05 | 0.00018 | -0.00039
-0.45 | 0.000229 | 0.00073 | 0.00228
-0.44 | 0.0005225 | 0.001835 | 0.006815
-0.43 | 0.000941 | 0.00325 | 0.01134
-0.42 | 0.001449 | 0.004955 | 0.017865
-0.41 | 0.0021205 | 0.00746 | 0.02717
-0.4 | 0.003091 | 0.011125 | 0.039435
-0.39 | 0.004407 | 0.016145 | 0.05769
-0.38 | 0.0062315 | 0.02274 | 0.083435
-0.37 | 0.0086745 | 0.03205 | 0.12068
-0.36 | 0.012275 | 0.04456 | 0.166885
-0.35 | 0.01726 | 0.062335 | 0.2313
-0.34 | 0.023555 | 0.08649 | 0.32265
-0.33 | 0.03243 | 0.11934 | 0.4517
-0.32 | 0.04444 | 0.175305 | 0.63385
-0.31 | 0.061105 | 0.23905 | 0.88255
-0.3 | 0.0844 | 0.31785 | 1.2148
-0.29 | 0.11564 | 0.4386 | 1.6619
-0.28 | 0.17971 | 0.6025 | 2.2752
-0.27 | 0.24513 | 0.82325 | 3.12
-0.26 | 0.3105 | 1.12455 | 4.258
-0.25 | 0.42245 | 1.5842 | 5.719
-0.24 | 0.5794 | 2.1448 | 7.8195
-0.23 | 0.79 | 2.8135 | 10.69
-0.22 | 1.07095 | 3.7945 | 14.1775
-0.21 | 1.5423 | 5.1575 | 18.93
-0.2 | 2.0766 | 6.9085 | 25.15
-0.19 | 2.7145 | 9.373 | 33.045
-0.18 | 3.6535 | 12.468 | 43.76
-0.17 | 4.854 | 16.2675 | 57.115
-0.16 | 6.536 | 21.665 | 72.59
-0.15 | 8.767 | 28.56 | 94.265
-0.14 | 11.5675 | 37.375 | 120.085
-0.13 | 15.4315 | 47.955 | 148.62
-0.12 | 20.3245 | 61.46 | 180.1
-0.11 | 26.475 | 79.315 | 217.7
-0.1 | 34.395 | 100.605 | 261.25
-0.09 | 44.565 | 123.405 | 306.25
-0.08 | 57.05 | 153.36 | 352.15
-0.07 | 71.57 | 188.15 | 401.3
-0.06 | 90.52 | 226.95 | 454.95
-0.05 | 110.775 | 269.95 | 510.65
-0.04 | 134.805 | 314.7 | 560.65
-0.03 | 163.35 | 362.45 | 612.2
-0.02 | 194.1 | 415.65 | 667.9
-0.01 | 228.25 | 476.6 | 722.35
0 | 263.45 | 521.4 | 760.3
0.01 | 294.5 | 567.1 | 803
0.02 | 331.45 | 630.95 | 858.5
0.03 | 369 | 677.05 | 896.5
0.04 | 397.2 | 720.15 | 937
0.05 | 428.85 | 769.5 | 965.5
0.06 | 458.4 | 812.5 | 999
0.07 | 478.4 | 852 | 1036.5
0.08 | 491.25 | 883 | 1059
0.09 | 504.15 | 912.5 | 1081
0.1 | 508.4 | 951 | 1102.5
0.11 | 512.6 | 986 | 1132
0.12 | 521 | 999 | 1152
0.13 | 516.5 | 1024 | 1161
0.14 | 509 | 1054 | 1163
0.15 | 499.5 | 1070.5 | 1189.5
0.16 | 482.5 | 1091.5 | 1210.5
0.17 | 462.5 | 1093.5 | 1203
0.18 | 445 | 1105 | 1215
0.19 | 428 | 1124.5 | 1216.5
0.2 | 414.5 | 1133.5 | 1228.5
0.21 | 393 | 1143 | 1239.5
0.22 | 373 | 1142 | 1225
0.23 | 351 | 1148 | 1218.5
0.24 | 325 | 1155.5 | 1224.5
0.25 | 310.5 | 1153.5 | 1225
0.26 | 294 | 1142.5 | 1215.5
0.27 | 286.5 | 1142 | 1215.5
0.28 | 265.5 | 1142.5 | 1200
0.29 | 239 | 1138 | 1198.5
0.3 | 223.5 | 1141 | 1199.5
0.31 | 214 | 1118 | 1176.5
0.32 | 208.5 | 1105.5 | 1179.5
0.33 | 195 | 1109.5 | 1158.5
0.34 | 175 | 1088 | 1135.5
0.35 | 156 | 1075 | 1131.5
0.36 | 165.5 | 1062.5 | 1117.5
0.37 | 156 | 1042.5 | 1104.5
0.38 | 131 | 1028 | 1078.5
0.39 | 126 | 1003 | 1062
0.4 | 111.5 | 977 | 1046
0.41 | 117.5 | 964 | 1032.5
0.42 | 117.5 | 946.5 | 1005
0.43 | 96 | 916.5 | 984
0.44 | 88 | 889.5 | 973
0.45 | 93 | 859.5 | 943.5
0.46 | 94.5 | 835 | 900.5
0.47 | 86 | 810.5 | 890
0.48 | 73.5 | 776.5 | 895
0.49 | 60 | 748.5 | 845
0.5 | 56 | 736 | 810