## IDS-VDS Characteristic (mA-mm)
VGS (V) | VDS = 0.100 V | VDS = 0.500 V | VDS = 0.900 V
-0.75 | 0.0003337 | 0.0013459 | 0.0043635
-0.74 | 0.00031643 | 0.0012936 | 0.004255
-0.73 | 0.00030349 | 0.0012534 | 0.0041096
-0.72 | 0.00028931 | 0.0012136 | 0.0039669
-0.71 | 0.00027633 | 0.0011669 | 0.0038768
-0.7 | 0.00026407 | 0.0011243 | 0.0037586
-0.69 | 0.00025039 | 0.0010845 | 0.0036507
-0.68 | 0.00024106 | 0.0010449 | 0.0035391
-0.67 | 0.00023045 | 0.0010097 | 0.0034315
-0.66 | 0.00022021 | 0.0009779 | 0.0032995
-0.65 | 0.00020937 | 0.000947 | 0.003222
-0.64 | 0.00020039 | 0.000909 | 0.0031098
-0.63 | 0.00019169 | 0.0008706 | 0.0030271
-0.62 | 0.00018355 | 0.0008398 | 0.002938
-0.61 | 0.00017602 | 0.0008095 | 0.0028385
-0.6 | 0.00016721 | 0.0007732 | 0.0027619
-0.59 | 0.00016077 | 0.0007448 | 0.0026576
-0.58 | 0.00015316 | 0.0007187 | 0.0025829
-0.57 | 0.00014586 | 0.000693 | 0.0024977
-0.56 | 0.00013942 | 0.0006661 | 0.0024136
-0.55 | 0.00013384 | 0.0006427 | 0.0023384
-0.54 | 0.00012665 | 0.0006224 | 0.0022662
-0.53 | 0.00012175 | 0.0005995 | 0.0022108
-0.52 | 0.00011755 | 0.00058 | 0.0021527
-0.51 | 0.00011239 | 0.0005632 | 0.0020797
-0.5 | 0.00010821 | 0.000542 | 0.0020259
-0.49 | 0.00010417 | 0.0005309 | 0.001981
-0.48 | 0.00010074 | 0.00052 | 0.0019607
-0.47 | 9.935e-05 | 0.0005111 | 0.0019373
-0.46 | 9.872e-05 | 0.0005069 | 0.0019203
-0.45 | 0.00010021 | 0.0005132 | 0.0019286
-0.44 | 0.00010355 | 0.0005236 | 0.001956
-0.43 | 0.00011055 | 0.000547 | 0.0020406
-0.42 | 0.00012197 | 0.0005844 | 0.0021606
-0.41 | 0.00013805 | 0.000644 | 0.0023733
-0.4 | 0.00016219 | 0.0007292 | 0.0026664
-0.39 | 0.00019712 | 0.000852 | 0.0031188
-0.38 | 0.0002455 | 0.0010284 | 0.003768
-0.37 | 0.00031425 | 0.0012793 | 0.0046822
-0.36 | 0.00040965 | 0.0016335 | 0.006043
-0.35 | 0.00054061 | 0.0021182 | 0.007853
-0.34 | 0.0007708 | 0.0028038 | 0.010449
-0.33 | 0.0010402 | 0.0037443 | 0.013998
-0.32 | 0.0014073 | 0.005037 | 0.019087
-0.31 | 0.0019155 | 0.007039 | 0.02598
-0.3 | 0.0026098 | 0.009579 | 0.035862
-0.29 | 0.0035661 | 0.013044 | 0.049137
-0.28 | 0.004862 | 0.01777 | 0.06762
-0.27 | 0.006983 | 0.024472 | 0.093
-0.26 | 0.009491 | 0.033506 | 0.12698
-0.25 | 0.01295 | 0.045748 | 0.1739
-0.24 | 0.017597 | 0.06329 | 0.23762
-0.23 | 0.024013 | 0.08618 | 0.3244
-0.22 | 0.03275 | 0.1168 | 0.44237
-0.21 | 0.044422 | 0.1585 | 0.5989
-0.2 | 0.06201 | 0.2142 | 0.8011
-0.19 | 0.08354 | 0.28924 | 1.0849
-0.18 | 0.11347 | 0.39023 | 1.4489
-0.17 | 0.15305 | 0.52458 | 1.9324
-0.16 | 0.2063 | 0.7028 | 2.5614
-0.15 | 0.27729 | 0.9328 | 3.3395
-0.14 | 0.37209 | 1.242 | 4.3867
-0.13 | 0.49724 | 1.6386 | 5.6671
-0.12 | 0.6638 | 2.1552 | 7.265
-0.11 | 0.8818 | 2.8215 | 9.177
-0.1 | 1.1673 | 3.6547 | 11.53
-0.09 | 1.5393 | 4.7258 | 14.319
-0.08 | 2.0128 | 6.056 | 17.506
-0.07 | 2.6258 | 7.697 | 21.195
-0.06 | 3.3896 | 9.68 | 25.444
-0.05 | 4.3504 | 12.103 | 30.178
-0.04 | 5.541 | 14.885 | 35.465
-0.03 | 6.926 | 18.175 | 41.268
-0.02 | 8.655 | 22.024 | 47.513
-0.01 | 10.676 | 26.338 | 54.391
0 | 13.071 | 31.203 | 61.83
0.01 | 15.776 | 36.608 | 69.64
0.02 | 18.859 | 42.5 | 77.81
0.03 | 22.323 | 48.981 | 86.67
0.04 | 26.094 | 55.897 | 95.51
0.05 | 30.2 | 63.19 | 105.02
0.06 | 34.537 | 71.03 | 114.81
0.07 | 39.215 | 79.25 | 124.94
0.08 | 44.052 | 87.89 | 135.38
0.09 | 49.031 | 96.79 | 145.89
0.1 | 54.146 | 106.13 | 156.85
0.11 | 59.16 | 115.57 | 168.01
0.12 | 64.44 | 125.58 | 179.4
0.13 | 69.62 | 135.79 | 190.8
0.14 | 74.75 | 146.01 | 202.51
0.15 | 79.77 | 156.59 | 214.26
0.16 | 84.71 | 167.3 | 226.3
0.17 | 89.53 | 178.2 | 238.37
0.18 | 94.09 | 189.24 | 250.24
0.19 | 98.52 | 200.38 | 262.43
0.2 | 102.74 | 211.6 | 274.68
0.21 | 106.83 | 222.97 | 287
0.22 | 110.73 | 234.4 | 299.34
0.23 | 114.4 | 245.86 | 311.42
0.24 | 117.78 | 257.24 | 323.67
0.25 | 121.06 | 268.76 | 336.03
0.26 | 124.07 | 280.31 | 348.18
0.27 | 127.09 | 291.74 | 360.18
0.28 | 129.74 | 303.19 | 372.24
0.29 | 132.3 | 314.65 | 384.32
0.3 | 134.7 | 325.92 | 396.31
0.31 | 136.97 | 337.27 | 408.17
0.32 | 139.12 | 348.38 | 419.8
0.33 | 141.06 | 359.52 | 431.55
0.34 | 142.92 | 370.46 | 443.07
0.35 | 144.69 | 381.27 | 454.37
0.36 | 146.43 | 391.99 | 465.71
0.37 | 147.89 | 402.61 | 476.73
0.38 | 149.3 | 412.96 | 487.76
0.39 | 150.65 | 423.04 | 498.49
0.4 | 151.76 | 433.01 | 509.04
0.41 | 153.2 | 442.8 | 519.35
0.42 | 154.2 | 452.42 | 529.61
0.43 | 155.26 | 461.74 | 539.59
0.44 | 156.23 | 470.71 | 549.37
0.45 | 157.15 | 479.54 | 558.91
0.46 | 158.15 | 488.16 | 568.23
0.47 | 158.97 | 496.37 | 577
0.48 | 159.71 | 504.35 | 586
0.49 | 160.51 | 512.01 | 594.6
0.5 | 161.38 | 519.42 | 603.1

## Tranconductance (mS-mm)
VGS (V) | VDS = 0.100 V | VDS = 0.500 V | VDS = 0.900 V
-0.75 | -0.001727 | -0.00523 | -0.01085
-0.74 | -0.0015105 | -0.004625 | -0.012695
-0.73 | -0.001356 | -0.004 | -0.014405
-0.72 | -0.001358 | -0.004325 | -0.01164
-0.71 | -0.001262 | -0.004465 | -0.010415
-0.7 | -0.001297 | -0.00412 | -0.011305
-0.69 | -0.0011505 | -0.00397 | -0.010975
-0.68 | -0.000997 | -0.00374 | -0.01096
-0.67 | -0.0010425 | -0.00335 | -0.01198
-0.66 | -0.001054 | -0.003135 | -0.010475
-0.65 | -0.000991 | -0.003445 | -0.009485
-0.64 | -0.000884 | -0.00382 | -0.009745
-0.63 | -0.000842 | -0.00346 | -0.00859
-0.62 | -0.0007835 | -0.003055 | -0.00943
-0.61 | -0.000817 | -0.00333 | -0.008805
-0.6 | -0.0007625 | -0.003235 | -0.009045
-0.59 | -0.0007025 | -0.002725 | -0.00895
-0.58 | -0.0007455 | -0.00259 | -0.007995
-0.57 | -0.000687 | -0.00263 | -0.008465
-0.56 | -0.000601 | -0.002515 | -0.007965
-0.55 | -0.0006385 | -0.002185 | -0.00737
-0.54 | -0.0006045 | -0.00216 | -0.00638
-0.53 | -0.000455 | -0.00212 | -0.005675
-0.52 | -0.000468 | -0.001815 | -0.006555
-0.51 | -0.000467 | -0.0019 | -0.00634
-0.5 | -0.000411 | -0.001615 | -0.004935
-0.49 | -0.0003735 | -0.0011 | -0.00326
-0.48 | -0.000241 | -0.00099 | -0.002185
-0.47 | -0.000101 | -0.000655 | -0.00202
-0.46 | 4.3e-05 | 0.000105 | -0.000435
-0.45 | 0.0002415 | 0.000835 | 0.001785
-0.44 | 0.000517 | 0.00169 | 0.0056
-0.43 | 0.000921 | 0.00304 | 0.01023
-0.42 | 0.001375 | 0.00485 | 0.016635
-0.41 | 0.002011 | 0.00724 | 0.02529
-0.4 | 0.0029535 | 0.0104 | 0.037275
-0.39 | 0.0041655 | 0.01496 | 0.05508
-0.38 | 0.0058565 | 0.021365 | 0.07817
-0.37 | 0.0082075 | 0.030255 | 0.11375
-0.36 | 0.011318 | 0.041945 | 0.15854
-0.35 | 0.0180575 | 0.058515 | 0.2203
-0.34 | 0.0249795 | 0.081305 | 0.30725
-0.33 | 0.031825 | 0.11166 | 0.4319
-0.32 | 0.043765 | 0.164735 | 0.5991
-0.31 | 0.060125 | 0.2271 | 0.83875
-0.3 | 0.08253 | 0.30025 | 1.15785
-0.29 | 0.11261 | 0.40955 | 1.5879
-0.28 | 0.170845 | 0.5714 | 2.19315
-0.27 | 0.23145 | 0.7868 | 2.968
-0.26 | 0.29835 | 1.0638 | 4.045
-0.25 | 0.4053 | 1.4892 | 5.532
-0.24 | 0.55315 | 2.0216 | 7.525
-0.23 | 0.75765 | 2.6755 | 10.2375
-0.22 | 1.02045 | 3.616 | 13.725
-0.21 | 1.463 | 4.87 | 17.9365
-0.2 | 1.9559 | 6.537 | 24.3
-0.19 | 2.573 | 8.8015 | 32.39
-0.18 | 3.4755 | 11.767 | 42.375
-0.17 | 4.6415 | 15.6285 | 55.625
-0.16 | 6.212 | 20.411 | 70.355
-0.15 | 8.2895 | 26.96 | 91.265
-0.14 | 10.9975 | 35.29 | 116.38
-0.13 | 14.5855 | 45.66 | 143.915
-0.12 | 19.228 | 59.145 | 175.495
-0.11 | 25.175 | 74.975 | 213.25
-0.1 | 32.875 | 95.215 | 257.1
-0.09 | 42.275 | 120.065 | 298.8
-0.08 | 54.325 | 148.56 | 343.8
-0.07 | 68.84 | 181.2 | 396.9
-0.06 | 86.23 | 220.3 | 449.15
-0.05 | 107.57 | 260.25 | 501.05
-0.04 | 128.78 | 303.6 | 554.5
-0.03 | 155.7 | 356.95 | 602.4
-0.02 | 187.5 | 408.15 | 656.15
-0.01 | 220.8 | 458.95 | 715.85
0 | 255 | 513.5 | 762.45
0.01 | 289.4 | 564.85 | 799
0.02 | 327.35 | 618.65 | 851.5
0.03 | 361.75 | 669.85 | 885
0.04 | 393.85 | 710.45 | 917.5
0.05 | 422.15 | 756.65 | 965
0.06 | 450.75 | 803 | 996
0.07 | 475.75 | 843 | 1028.5
0.08 | 490.8 | 877 | 1047.5
0.09 | 504.7 | 912 | 1073.5
0.1 | 506.45 | 939 | 1106
0.11 | 514.7 | 972.5 | 1127.5
0.12 | 523 | 1011 | 1139.5
0.13 | 515.5 | 1021.5 | 1155.5
0.14 | 507.5 | 1040 | 1173
0.15 | 498 | 1064.5 | 1189.5
0.16 | 488 | 1080.5 | 1205.5
0.17 | 469 | 1097 | 1197
0.18 | 449.5 | 1109 | 1203
0.19 | 432.5 | 1118 | 1222
0.2 | 415.5 | 1129.5 | 1228.5
0.21 | 399.5 | 1140 | 1233
0.22 | 378.5 | 1144.5 | 1221
0.23 | 352.5 | 1142 | 1216.5
0.24 | 333 | 1145 | 1230.5
0.25 | 314.5 | 1153.5 | 1225.5
0.26 | 301.5 | 1149 | 1207.5
0.27 | 283.5 | 1144 | 1203
0.28 | 260.5 | 1145.5 | 1207
0.29 | 248 | 1136.5 | 1203.5
0.3 | 233.5 | 1131 | 1192.5
0.31 | 221 | 1123 | 1174.5
0.32 | 204.5 | 1112.5 | 1169
0.33 | 190 | 1104 | 1163.5
0.34 | 181.5 | 1087.5 | 1141
0.35 | 175.5 | 1076.5 | 1132
0.36 | 160 | 1067 | 1118
0.37 | 143.5 | 1048.5 | 1102.5
0.38 | 138 | 1021.5 | 1088
0.39 | 123 | 1002.5 | 1064
0.4 | 127.5 | 988 | 1043
0.41 | 122 | 970.5 | 1028.5
0.42 | 103 | 947 | 1012
0.43 | 101.5 | 914.5 | 988
0.44 | 94.5 | 890 | 966
0.45 | 96 | 872.5 | 943
0.46 | 91 | 841.5 | 904.5
0.47 | 78 | 809.5 | 888.5
0.48 | 77 | 782 | 880
0.49 | 83.5 | 753.5 | 855
0.5 | 87 | 741 | 850