## IDS-VDS Characteristic (mA-mm)
VGS (V) | VDS = 0.100 V | VDS = 0.500 V | VDS = 0.900 V
-0.75 | 0.00031647 | 0.0012375 | 0.0039271
-0.74 | 0.00030088 | 0.0011861 | 0.0038091
-0.73 | 0.00028705 | 0.0011505 | 0.0037066
-0.72 | 0.00027523 | 0.0011062 | 0.0035908
-0.71 | 0.00026348 | 0.0010693 | 0.0034949
-0.7 | 0.00025053 | 0.0010343 | 0.0033952
-0.69 | 0.00024346 | 0.0009928 | 0.0032875
-0.68 | 0.00023307 | 0.0009561 | 0.0031902
-0.67 | 0.00022142 | 0.0009303 | 0.003089
-0.66 | 0.00021285 | 0.0008928 | 0.0029821
-0.65 | 0.0002026 | 0.0008649 | 0.0029078
-0.64 | 0.00019244 | 0.0008347 | 0.0028131
-0.63 | 0.00018521 | 0.0008109 | 0.0027163
-0.62 | 0.00017577 | 0.0007775 | 0.0026382
-0.61 | 0.00016801 | 0.0007435 | 0.0025512
-0.6 | 0.00016051 | 0.0007141 | 0.0024826
-0.59 | 0.00015323 | 0.0006957 | 0.0024145
-0.58 | 0.00014689 | 0.0006707 | 0.0023146
-0.57 | 0.00014001 | 0.0006426 | 0.0022742
-0.56 | 0.00013448 | 0.0006205 | 0.0021941
-0.55 | 0.0001289 | 0.0006079 | 0.002118
-0.54 | 0.00012331 | 0.0005816 | 0.0020438
-0.53 | 0.00011758 | 0.0005613 | 0.0020052
-0.52 | 0.00011179 | 0.0005413 | 0.0019471
-0.51 | 0.00010816 | 0.0005248 | 0.0018982
-0.5 | 0.00010443 | 0.0005113 | 0.0018472
-0.49 | 0.00010181 | 0.0005028 | 0.0018103
-0.48 | 9.934e-05 | 0.00049183 | 0.0017735
-0.47 | 9.683e-05 | 0.00048822 | 0.001765
-0.46 | 9.737e-05 | 0.00048417 | 0.0017538
-0.45 | 9.801e-05 | 0.00048638 | 0.0017755
-0.44 | 0.000102 | 0.00049755 | 0.0018207
-0.43 | 0.00010823 | 0.00052291 | 0.0019007
-0.42 | 0.00011937 | 0.00055892 | 0.0020264
-0.41 | 0.00013552 | 0.0006211 | 0.0022239
-0.4 | 0.00015929 | 0.0007077 | 0.0025308
-0.39 | 0.00019347 | 0.0008342 | 0.0029766
-0.38 | 0.00024251 | 0.0010086 | 0.0036046
-0.37 | 0.00030973 | 0.0012542 | 0.0044939
-0.36 | 0.00040445 | 0.0016021 | 0.005825
-0.35 | 0.00053569 | 0.0020867 | 0.007576
-0.34 | 0.0007643 | 0.0027623 | 0.010104
-0.33 | 0.0010262 | 0.0036943 | 0.013577
-0.32 | 0.0013905 | 0.0049871 | 0.018443
-0.31 | 0.0018825 | 0.006939 | 0.025182
-0.3 | 0.0025748 | 0.009395 | 0.034775
-0.29 | 0.0035164 | 0.012847 | 0.047627
-0.28 | 0.0048062 | 0.017548 | 0.06555
-0.27 | 0.006851 | 0.024109 | 0.08981
-0.26 | 0.009327 | 0.032804 | 0.12298
-0.25 | 0.012701 | 0.044835 | 0.16791
-0.24 | 0.017291 | 0.06196 | 0.22995
-0.23 | 0.023607 | 0.08432 | 0.31336
-0.22 | 0.032156 | 0.11428 | 0.42519
-0.21 | 0.043649 | 0.15436 | 0.5764
-0.2 | 0.06084 | 0.21001 | 0.7812
-0.19 | 0.08256 | 0.28314 | 1.0422
-0.18 | 0.11178 | 0.38208 | 1.4004
-0.17 | 0.15079 | 0.51365 | 1.8654
-0.16 | 0.2025 | 0.6868 | 2.4724
-0.15 | 0.27251 | 0.9156 | 3.2383
-0.14 | 0.36558 | 1.2182 | 4.2367
-0.13 | 0.48856 | 1.6106 | 5.4747
-0.12 | 0.6562 | 2.125 | 7.044
-0.11 | 0.8701 | 2.7704 | 8.947
-0.1 | 1.1523 | 3.6132 | 11.222
-0.09 | 1.5212 | 4.6783 | 13.985
-0.08 | 1.998 | 5.993 | 17.168
-0.07 | 2.6006 | 7.602 | 20.839
-0.06 | 3.3596 | 9.593 | 24.969
-0.05 | 4.3263 | 11.963 | 29.7
-0.04 | 5.4879 | 14.794 | 34.963
-0.03 | 6.882 | 18.101 | 40.726
-0.02 | 8.609 | 21.815 | 47.078
-0.01 | 10.639 | 26.206 | 53.738
0 | 13.011 | 31.114 | 61.19
0.01 | 15.729 | 36.489 | 68.98
0.02 | 18.779 | 42.329 | 77.26
0.03 | 22.249 | 48.779 | 85.93
0.04 | 26.039 | 55.702 | 95.08
0.05 | 30.091 | 62.99 | 104.43
0.06 | 34.484 | 70.89 | 114.24
0.07 | 39.131 | 79.14 | 124.43
0.08 | 43.945 | 87.89 | 134.85
0.09 | 48.962 | 96.64 | 145.51
0.1 | 54.097 | 106.05 | 156.35
0.11 | 59.11 | 115.65 | 167.58
0.12 | 64.41 | 125.55 | 179.02
0.13 | 69.64 | 135.75 | 190.54
0.14 | 74.76 | 146.05 | 202.08
0.15 | 79.77 | 156.59 | 213.93
0.16 | 84.75 | 167.45 | 225.92
0.17 | 89.53 | 178.36 | 237.95
0.18 | 94.17 | 189.22 | 250.13
0.19 | 98.68 | 200.4 | 261.99
0.2 | 102.9 | 211.7 | 274.33
0.21 | 107.05 | 223.08 | 286.69
0.22 | 110.78 | 234.56 | 298.92
0.23 | 114.4 | 245.88 | 311.26
0.24 | 117.89 | 257.38 | 323.38
0.25 | 121.22 | 269 | 335.71
0.26 | 124.43 | 280.42 | 347.91
0.27 | 127.17 | 291.97 | 360.03
0.28 | 129.85 | 303.34 | 372.02
0.29 | 132.4 | 314.75 | 384.12
0.3 | 134.98 | 326.25 | 396.14
0.31 | 137.27 | 337.49 | 408.04
0.32 | 139.38 | 348.54 | 419.84
0.33 | 141.26 | 359.75 | 431.31
0.34 | 143.1 | 370.73 | 442.9
0.35 | 145.1 | 381.51 | 454.29
0.36 | 146.65 | 392.27 | 465.57
0.37 | 148.1 | 402.74 | 476.72
0.38 | 149.49 | 413.2 | 487.57
0.39 | 150.74 | 423.35 | 498.36
0.4 | 152.34 | 433.23 | 508.87
0.41 | 153.36 | 443.08 | 519.31
0.42 | 154.41 | 452.59 | 529.44
0.43 | 155.37 | 461.96 | 539.48
0.44 | 156.47 | 470.95 | 549.19
0.45 | 157.52 | 479.74 | 558.74
0.46 | 158.41 | 488.29 | 568.17
0.47 | 159.11 | 496.53 | 577
0.48 | 159.86 | 504.55 | 585.8
0.49 | 160.99 | 512.17 | 594.3
0.5 | 161.58 | 519.5 | 603.1

## Tranconductance (mS-mm)
VGS (V) | VDS = 0.100 V | VDS = 0.500 V | VDS = 0.900 V
-0.75 | -0.001559 | -0.00514 | -0.0118
-0.74 | -0.001471 | -0.00435 | -0.011025
-0.73 | -0.0012825 | -0.003995 | -0.010915
-0.72 | -0.0011785 | -0.00406 | -0.010585
-0.71 | -0.001235 | -0.003595 | -0.00978
-0.7 | -0.001001 | -0.003825 | -0.01037
-0.69 | -0.000873 | -0.00391 | -0.01025
-0.68 | -0.001102 | -0.003125 | -0.009925
-0.67 | -0.001011 | -0.003165 | -0.010405
-0.66 | -0.000941 | -0.00327 | -0.00906
-0.65 | -0.0010205 | -0.002905 | -0.00845
-0.64 | -0.0008695 | -0.0027 | -0.009575
-0.63 | -0.0008335 | -0.00286 | -0.008745
-0.62 | -0.00086 | -0.00337 | -0.008255
-0.61 | -0.000763 | -0.00317 | -0.00778
-0.6 | -0.000739 | -0.00239 | -0.006835
-0.59 | -0.000681 | -0.00217 | -0.0084
-0.58 | -0.000661 | -0.002655 | -0.007015
-0.57 | -0.0006205 | -0.00251 | -0.006025
-0.56 | -0.0005555 | -0.001735 | -0.00781
-0.55 | -0.0005585 | -0.001945 | -0.007515
-0.54 | -0.000566 | -0.00233 | -0.00564
-0.53 | -0.000576 | -0.002015 | -0.004835
-0.52 | -0.000471 | -0.001825 | -0.00535
-0.51 | -0.000368 | -0.0015 | -0.004995
-0.5 | -0.0003175 | -0.0011 | -0.004395
-0.49 | -0.0002545 | -0.0009735 | -0.003685
-0.48 | -0.000249 | -0.000729 | -0.002265
-0.47 | -9.85e-05 | -0.000383 | -0.000985
-0.46 | 5.9e-05 | -9.2e-05 | 0.000525
-0.45 | 0.0002315 | 0.000669 | 0.003345
-0.44 | 0.000511 | 0.0018265 | 0.00626
-0.43 | 0.0008685 | 0.0030685 | 0.010285
-0.42 | 0.0013645 | 0.0049095 | 0.01616
-0.41 | 0.001996 | 0.007439 | 0.02522
-0.4 | 0.0028975 | 0.010655 | 0.037635
-0.39 | 0.004161 | 0.015045 | 0.05369
-0.38 | 0.005813 | 0.021 | 0.075865
-0.37 | 0.008097 | 0.029675 | 0.11102
-0.36 | 0.011298 | 0.041625 | 0.154105
-0.35 | 0.0179925 | 0.05801 | 0.21395
-0.34 | 0.0245255 | 0.08038 | 0.30005
-0.33 | 0.03131 | 0.11124 | 0.41695
-0.32 | 0.042815 | 0.162235 | 0.58025
-0.31 | 0.059215 | 0.220395 | 0.8166
-0.3 | 0.081695 | 0.2954 | 1.12225
-0.29 | 0.11157 | 0.40765 | 1.53875
-0.28 | 0.16673 | 0.5631 | 2.10915
-0.27 | 0.22604 | 0.7628 | 2.8715
-0.26 | 0.2925 | 1.0363 | 3.905
-0.25 | 0.3982 | 1.4578 | 5.3485
-0.24 | 0.5453 | 1.97425 | 7.2725
-0.23 | 0.74325 | 2.616 | 9.762
-0.22 | 1.0021 | 3.502 | 13.152
-0.21 | 1.4342 | 4.7865 | 17.8005
-0.2 | 1.94555 | 6.439 | 23.29
-0.19 | 2.547 | 8.6035 | 30.96
-0.18 | 3.4115 | 11.5255 | 41.16
-0.17 | 4.536 | 15.236 | 53.6
-0.16 | 6.086 | 20.0975 | 68.645
-0.15 | 8.154 | 26.57 | 88.215
-0.14 | 10.8025 | 34.75 | 111.82
-0.13 | 14.531 | 45.34 | 140.365
-0.12 | 19.077 | 57.99 | 173.615
-0.11 | 24.805 | 74.41 | 208.9
-0.1 | 32.555 | 95.395 | 251.9
-0.09 | 42.285 | 118.99 | 297.3
-0.08 | 53.97 | 146.185 | 342.7
-0.07 | 68.08 | 180 | 390.05
-0.06 | 86.285 | 218.05 | 443.05
-0.05 | 106.415 | 260.05 | 499.7
-0.04 | 127.785 | 306.9 | 551.3
-0.03 | 156.055 | 351.05 | 605.75
-0.02 | 187.85 | 405.25 | 650.6
-0.01 | 220.1 | 464.95 | 705.6
0 | 254.5 | 514.15 | 762.1
0.01 | 288.4 | 560.75 | 803.5
0.02 | 326 | 614.5 | 847.5
0.03 | 363 | 668.65 | 891
0.04 | 392.1 | 710.55 | 925
0.05 | 422.25 | 759.4 | 958
0.06 | 452 | 807.5 | 1000
0.07 | 473.05 | 850 | 1030.5
0.08 | 491.55 | 875 | 1054
0.09 | 507.6 | 908 | 1075
0.1 | 507.4 | 950.5 | 1103.5
0.11 | 515.65 | 975 | 1133.5
0.12 | 526.5 | 1005 | 1148
0.13 | 517.5 | 1025 | 1153
0.14 | 506.5 | 1042 | 1169.5
0.15 | 499.5 | 1070 | 1192
0.16 | 488 | 1088.5 | 1201
0.17 | 471 | 1088.5 | 1210.5
0.18 | 457.5 | 1102 | 1202
0.19 | 436.5 | 1124 | 1210
0.2 | 418.5 | 1134 | 1235
0.21 | 394 | 1143 | 1229.5
0.22 | 367.5 | 1140 | 1228.5
0.23 | 355.5 | 1141 | 1223
0.24 | 341 | 1156 | 1222.5
0.25 | 327 | 1152 | 1226.5
0.26 | 297.5 | 1148.5 | 1216
0.27 | 271 | 1146 | 1205.5
0.28 | 261.5 | 1139 | 1204.5
0.29 | 256.5 | 1145.5 | 1206
0.3 | 243.5 | 1137 | 1196
0.31 | 220 | 1114.5 | 1185
0.32 | 199.5 | 1113 | 1163.5
0.33 | 186 | 1109.5 | 1153
0.34 | 192 | 1088 | 1149
0.35 | 177.5 | 1077 | 1133.5
0.36 | 150 | 1061.5 | 1121.5
0.37 | 142 | 1046.5 | 1100
0.38 | 132 | 1030.5 | 1082
0.39 | 142.5 | 1001.5 | 1065
0.4 | 131 | 986.5 | 1047.5
0.41 | 103.5 | 968 | 1028.5
0.42 | 100.5 | 944 | 1008.5
0.43 | 103 | 918 | 987.5
0.44 | 107.5 | 889 | 963
0.45 | 97 | 867 | 949
0.46 | 79.5 | 839.5 | 913
0.47 | 72.5 | 813 | 881.5
0.48 | 94 | 782 | 865
0.49 | 86 | 747.5 | 865
0.5 | 59 | 733 | 880