## IDS-VDS Characteristic (mA-mm)
VGS (V) | VDS = 0.100 V | VDS = 0.500 V | VDS = 0.900 V
-0.75 | 0.00030622 | 0.0012223 | 0.0039533
-0.74 | 0.0002963 | 0.0011788 | 0.0038349
-0.73 | 0.00028196 | 0.0011374 | 0.0037339
-0.72 | 0.00026878 | 0.0011008 | 0.0036217
-0.71 | 0.0002551 | 0.0010583 | 0.0035243
-0.7 | 0.00024373 | 0.0010256 | 0.0033946
-0.69 | 0.00023495 | 0.0009827 | 0.0032698
-0.68 | 0.00022423 | 0.0009549 | 0.0032002
-0.67 | 0.00021465 | 0.0009167 | 0.0030916
-0.66 | 0.00020576 | 0.0008851 | 0.0029916
-0.65 | 0.00019559 | 0.0008544 | 0.0028935
-0.64 | 0.00019002 | 0.000823 | 0.0028198
-0.63 | 0.00017923 | 0.000796 | 0.0027299
-0.62 | 0.00017146 | 0.0007692 | 0.0026483
-0.61 | 0.00016306 | 0.0007426 | 0.002578
-0.6 | 0.00015538 | 0.0007144 | 0.0024784
-0.59 | 0.0001479 | 0.0006885 | 0.0024102
-0.58 | 0.00014151 | 0.0006627 | 0.0023306
-0.57 | 0.00013525 | 0.0006438 | 0.00226
-0.56 | 0.00012939 | 0.0006237 | 0.0021729
-0.55 | 0.00012325 | 0.000599 | 0.0021137
-0.54 | 0.00011653 | 0.0005765 | 0.0020497
-0.53 | 0.0001129 | 0.000558 | 0.001998
-0.52 | 0.0001084 | 0.0005363 | 0.0019387
-0.51 | 0.0001035 | 0.0005207 | 0.0018898
-0.5 | 9.863e-05 | 0.0005108 | 0.0018433
-0.49 | 9.584e-05 | 0.00049455 | 0.0018075
-0.48 | 9.47e-05 | 0.00048396 | 0.0017851
-0.47 | 9.303e-05 | 0.00048 | 0.0017777
-0.46 | 9.372e-05 | 0.00047898 | 0.0017705
-0.45 | 9.582e-05 | 0.00048672 | 0.0017896
-0.44 | 9.921e-05 | 0.00050101 | 0.001833
-0.43 | 0.00010651 | 0.00052688 | 0.0019365
-0.42 | 0.00011883 | 0.00056853 | 0.0020885
-0.41 | 0.00013619 | 0.000634 | 0.0023082
-0.4 | 0.00016136 | 0.0007265 | 0.0026323
-0.39 | 0.00019818 | 0.0008571 | 0.0031261
-0.38 | 0.00024947 | 0.0010496 | 0.0038226
-0.37 | 0.00032225 | 0.0013197 | 0.0047923
-0.36 | 0.00042225 | 0.0016947 | 0.006236
-0.35 | 0.00056039 | 0.0022068 | 0.008194
-0.34 | 0.0007999 | 0.0029307 | 0.010932
-0.33 | 0.0010787 | 0.0039266 | 0.014711
-0.32 | 0.0014549 | 0.0053195 | 0.02008
-0.31 | 0.0019856 | 0.007393 | 0.02748
-0.3 | 0.0027063 | 0.010056 | 0.037752
-0.29 | 0.0037043 | 0.013733 | 0.051761
-0.28 | 0.0050438 | 0.018715 | 0.07122
-0.27 | 0.007199 | 0.02571 | 0.09779
-0.26 | 0.009797 | 0.035127 | 0.13334
-0.25 | 0.01337 | 0.047941 | 0.1822
-0.24 | 0.018167 | 0.06596 | 0.24786
-0.23 | 0.024782 | 0.09013 | 0.33847
-0.22 | 0.033623 | 0.12223 | 0.46041
-0.21 | 0.045686 | 0.16516 | 0.6234
-0.2 | 0.06381 | 0.22285 | 0.8322
-0.19 | 0.08634 | 0.30134 | 1.1246
-0.18 | 0.11669 | 0.40687 | 1.5083
-0.17 | 0.15753 | 0.54522 | 1.9956
-0.16 | 0.21233 | 0.73 | 2.6392
-0.15 | 0.28425 | 0.9713 | 3.4479
-0.14 | 0.38134 | 1.2921 | 4.5025
-0.13 | 0.5111 | 1.7066 | 5.831
-0.12 | 0.6822 | 2.2406 | 7.447
-0.11 | 0.9048 | 2.9196 | 9.416
-0.1 | 1.1948 | 3.7919 | 11.771
-0.09 | 1.5815 | 4.8841 | 14.578
-0.08 | 2.0637 | 6.259 | 17.903
-0.07 | 2.6844 | 7.926 | 21.689
-0.06 | 3.4746 | 9.959 | 25.988
-0.05 | 4.4419 | 12.412 | 30.749
-0.04 | 5.6472 | 15.281 | 36.168
-0.03 | 7.068 | 18.654 | 42.021
-0.02 | 8.808 | 22.544 | 48.392
-0.01 | 10.853 | 26.92 | 55.357
0 | 13.278 | 31.924 | 62.86
0.01 | 16.033 | 37.333 | 70.67
0.02 | 19.113 | 43.34 | 79.01
0.03 | 22.638 | 49.881 | 87.78
0.04 | 26.395 | 56.81 | 96.97
0.05 | 30.518 | 64.19 | 106.61
0.06 | 34.89 | 72.13 | 116.28
0.07 | 39.594 | 80.36 | 126.63
0.08 | 44.456 | 89.18 | 137.15
0.09 | 49.466 | 98.21 | 147.9
0.1 | 54.598 | 107.49 | 158.79
0.11 | 59.65 | 117.31 | 170.02
0.12 | 64.96 | 127.13 | 181.5
0.13 | 70.13 | 137.43 | 193.13
0.14 | 75.24 | 147.87 | 204.83
0.15 | 80.31 | 158.41 | 216.51
0.16 | 85.29 | 169.34 | 228.65
0.17 | 90.12 | 180.19 | 240.78
0.18 | 94.77 | 191.28 | 252.85
0.19 | 99.17 | 202.44 | 265.16
0.2 | 103.43 | 213.82 | 277.24
0.21 | 107.48 | 225.26 | 289.76
0.22 | 111.32 | 236.69 | 302.1
0.23 | 115.01 | 248.29 | 314.36
0.24 | 118.52 | 259.71 | 326.64
0.25 | 121.88 | 271.5 | 339.08
0.26 | 124.94 | 282.84 | 351.3
0.27 | 127.73 | 294.43 | 363.48
0.28 | 130.39 | 305.93 | 375.69
0.29 | 133.12 | 317.35 | 387.59
0.3 | 135.53 | 328.87 | 399.71
0.31 | 137.85 | 340.14 | 411.73
0.32 | 139.9 | 351.42 | 423.44
0.33 | 141.76 | 362.51 | 435.29
0.34 | 143.84 | 373.6 | 446.7
0.35 | 145.54 | 384.31 | 458.12
0.36 | 147.19 | 395.13 | 469.44
0.37 | 148.69 | 405.81 | 480.57
0.38 | 149.98 | 416.2 | 491.66
0.39 | 151.56 | 426.5 | 502.31
0.4 | 152.8 | 436.31 | 512.95
0.41 | 153.92 | 446.17 | 523.33
0.42 | 154.94 | 455.85 | 533.7
0.43 | 156.09 | 465.22 | 543.62
0.44 | 157.17 | 474.29 | 553.49
0.45 | 158.12 | 483.07 | 563.07
0.46 | 158.97 | 491.7 | 572.3
0.47 | 159.66 | 499.96 | 581.4
0.48 | 160.71 | 507.98 | 590.4
0.49 | 161.44 | 515.56 | 599
0.5 | 162.06 | 523.03 | 607.4

## Tranconductance (mS-mm)
VGS (V) | VDS = 0.100 V | VDS = 0.500 V | VDS = 0.900 V
-0.75 | -0.000992 | -0.00435 | -0.01184
-0.74 | -0.001213 | -0.004245 | -0.01097
-0.73 | -0.001376 | -0.0039 | -0.01066
-0.72 | -0.001343 | -0.003955 | -0.01048
-0.71 | -0.0012525 | -0.00376 | -0.011355
-0.7 | -0.0010075 | -0.00378 | -0.012725
-0.69 | -0.000975 | -0.003535 | -0.00972
-0.68 | -0.001015 | -0.0033 | -0.00891
-0.67 | -0.0009235 | -0.00349 | -0.01043
-0.66 | -0.000953 | -0.003115 | -0.009905
-0.65 | -0.000787 | -0.003105 | -0.00859
-0.64 | -0.000818 | -0.00292 | -0.00818
-0.63 | -0.000928 | -0.00269 | -0.008575
-0.62 | -0.0008085 | -0.00267 | -0.007595
-0.61 | -0.000804 | -0.00274 | -0.008495
-0.6 | -0.000758 | -0.002705 | -0.00839
-0.59 | -0.0006935 | -0.002585 | -0.00739
-0.58 | -0.0006325 | -0.002235 | -0.00751
-0.57 | -0.000606 | -0.00195 | -0.007885
-0.56 | -0.0006 | -0.00224 | -0.007315
-0.55 | -0.000643 | -0.00236 | -0.00616
-0.54 | -0.0005175 | -0.00205 | -0.005785
-0.53 | -0.0004065 | -0.00201 | -0.00555
-0.52 | -0.00047 | -0.001865 | -0.00541
-0.51 | -0.0004885 | -0.001275 | -0.00477
-0.5 | -0.000383 | -0.0013075 | -0.004115
-0.49 | -0.0001965 | -0.001342 | -0.00291
-0.48 | -0.0001405 | -0.0007275 | -0.00149
-0.47 | -4.9e-05 | -0.000249 | -0.00073
-0.46 | 0.0001395 | 0.000336 | 0.000595
-0.45 | 0.0002745 | 0.0011015 | 0.003125
-0.44 | 0.0005345 | 0.002008 | 0.007345
-0.43 | 0.000981 | 0.003376 | 0.012775
-0.42 | 0.001484 | 0.005356 | 0.018585
-0.41 | 0.0021265 | 0.0078985 | 0.02719
-0.4 | 0.0030995 | 0.011155 | 0.040895
-0.39 | 0.0044055 | 0.016155 | 0.059515
-0.38 | 0.0062035 | 0.02313 | 0.08331
-0.37 | 0.008639 | 0.032255 | 0.12067
-0.36 | 0.011907 | 0.044355 | 0.170085
-0.35 | 0.0188825 | 0.0618 | 0.2348
-0.34 | 0.0259155 | 0.08599 | 0.32585
-0.33 | 0.03275 | 0.11944 | 0.4574
-0.32 | 0.045345 | 0.17332 | 0.63845
-0.31 | 0.06257 | 0.236825 | 0.8836
-0.3 | 0.085935 | 0.317 | 1.21405
-0.29 | 0.116875 | 0.43295 | 1.6734
-0.28 | 0.174735 | 0.59885 | 2.30145
-0.27 | 0.23766 | 0.8206 | 3.106
-0.26 | 0.30855 | 1.11155 | 4.2205
-0.25 | 0.4185 | 1.54165 | 5.726
-0.24 | 0.5706 | 2.10945 | 7.8135
-0.23 | 0.7728 | 2.8135 | 10.6275
-0.22 | 1.0452 | 3.7515 | 14.2465
-0.21 | 1.50935 | 5.031 | 18.5895
-0.2 | 2.0327 | 6.809 | 25.06
-0.19 | 2.644 | 9.201 | 33.805
-0.18 | 3.5595 | 12.194 | 43.55
-0.17 | 4.782 | 16.1565 | 56.545
-0.16 | 6.336 | 21.304 | 72.615
-0.15 | 8.4505 | 28.105 | 93.165
-0.14 | 11.3425 | 36.765 | 119.155
-0.13 | 15.043 | 47.425 | 147.225
-0.12 | 19.685 | 60.65 | 179.25
-0.11 | 25.63 | 77.565 | 216.2
-0.1 | 33.835 | 98.225 | 258.1
-0.09 | 43.445 | 123.355 | 306.6
-0.08 | 55.145 | 152.095 | 355.55
-0.07 | 70.545 | 185 | 404.25
-0.06 | 87.875 | 224.3 | 453
-0.05 | 108.63 | 266.1 | 509
-0.04 | 131.305 | 312.1 | 563.6
-0.03 | 158.04 | 363.15 | 611.2
-0.02 | 189.25 | 413.3 | 666.8
-0.01 | 223.5 | 469 | 723.4
0 | 259 | 520.65 | 765.65
0.01 | 291.75 | 570.8 | 807.5
0.02 | 330.25 | 627.4 | 855.5
0.03 | 364.1 | 673.5 | 898
0.04 | 394 | 715.45 | 941.5
0.05 | 424.75 | 766 | 965.5
0.06 | 453.8 | 808.5 | 1001
0.07 | 478.3 | 852.5 | 1043.5
0.08 | 493.6 | 892.5 | 1063.5
0.09 | 507.1 | 915.5 | 1082
0.1 | 509.2 | 955 | 1106
0.11 | 518.1 | 982 | 1135.5
0.12 | 524 | 1006 | 1155.5
0.13 | 514 | 1037 | 1166.5
0.14 | 509 | 1049 | 1169
0.15 | 502.5 | 1073.5 | 1191
0.16 | 490.5 | 1089 | 1213.5
0.17 | 474 | 1097 | 1210
0.18 | 452.5 | 1112.5 | 1219
0.19 | 433 | 1127 | 1219.5
0.2 | 415.5 | 1141 | 1230
0.21 | 394.5 | 1143.5 | 1243
0.22 | 376.5 | 1151.5 | 1230
0.23 | 360 | 1151 | 1227
0.24 | 343.5 | 1160.5 | 1236
0.25 | 321 | 1156.5 | 1233
0.26 | 292.5 | 1146.5 | 1220
0.27 | 272.5 | 1154.5 | 1219.5
0.28 | 269.5 | 1146 | 1205.5
0.29 | 257 | 1147 | 1201
0.3 | 236.5 | 1139.5 | 1207
0.31 | 218.5 | 1127.5 | 1186.5
0.32 | 195.5 | 1118.5 | 1178
0.33 | 197 | 1109 | 1163
0.34 | 189 | 1090 | 1141.5
0.35 | 167.5 | 1076.5 | 1137
0.36 | 157.5 | 1075 | 1122.5
0.37 | 139.5 | 1053.5 | 1111
0.38 | 143.5 | 1034.5 | 1087
0.39 | 141 | 1005.5 | 1064.5
0.4 | 118 | 983.5 | 1051
0.41 | 107 | 977 | 1037.5
0.42 | 108.5 | 952.5 | 1014.5
0.43 | 111.5 | 922 | 989.5
0.44 | 101.5 | 892.5 | 972.5
0.45 | 90 | 870.5 | 940.5
0.46 | 77 | 844.5 | 916.5
0.47 | 87 | 814 | 905
0.48 | 89 | 780 | 880
0.49 | 67.5 | 752.5 | 850
0.5 | 62 | 747 | 840