## IDS-VDS Characteristic (mA-mm)
VGS (V) | VDS = 0.100 V | VDS = 0.500 V | VDS = 0.900 V
-0.75 | 0.00034463 | 0.0014331 | 0.0047214
-0.74 | 0.00032804 | 0.0013829 | 0.0046069
-0.73 | 0.00031272 | 0.0013332 | 0.0044506
-0.72 | 0.00029991 | 0.0012874 | 0.0043124
-0.71 | 0.00028708 | 0.0012421 | 0.0041736
-0.7 | 0.00027303 | 0.0011905 | 0.0040566
-0.69 | 0.00025945 | 0.0011476 | 0.0039297
-0.68 | 0.00024889 | 0.0011079 | 0.0038123
-0.67 | 0.00023853 | 0.0010658 | 0.0036863
-0.66 | 0.00022743 | 0.0010294 | 0.0035866
-0.65 | 0.00021693 | 0.0009966 | 0.0034625
-0.64 | 0.0002081 | 0.0009569 | 0.003355
-0.63 | 0.00019773 | 0.0009206 | 0.0032542
-0.62 | 0.00018881 | 0.0008849 | 0.0031392
-0.61 | 0.00018078 | 0.0008493 | 0.0030501
-0.6 | 0.00017295 | 0.000819 | 0.0029472
-0.59 | 0.00016304 | 0.0007869 | 0.0028393
-0.58 | 0.0001558 | 0.0007593 | 0.0027562
-0.57 | 0.000148 | 0.00073 | 0.0026628
-0.56 | 0.00014155 | 0.0006989 | 0.0025701
-0.55 | 0.00013568 | 0.0006767 | 0.0024983
-0.54 | 0.00012956 | 0.0006531 | 0.0024249
-0.53 | 0.00012449 | 0.0006307 | 0.002332
-0.52 | 0.00011903 | 0.0006074 | 0.0022677
-0.51 | 0.0001142 | 0.0005877 | 0.0022068
-0.5 | 0.00010958 | 0.0005709 | 0.0021506
-0.49 | 0.00010557 | 0.0005519 | 0.0020985
-0.48 | 0.00010235 | 0.000541 | 0.0020493
-0.47 | 0.00010014 | 0.0005313 | 0.0020188
-0.46 | 9.981e-05 | 0.000528 | 0.0019994
-0.45 | 0.00010042 | 0.0005241 | 0.0019954
-0.44 | 0.00010354 | 0.0005362 | 0.0020248
-0.43 | 0.0001088 | 0.0005489 | 0.0020804
-0.42 | 0.00011877 | 0.0005841 | 0.0022
-0.41 | 0.00013381 | 0.0006334 | 0.0023665
-0.4 | 0.0001544 | 0.0007076 | 0.0026339
-0.39 | 0.00018664 | 0.000821 | 0.0030355
-0.38 | 0.0002321 | 0.0009783 | 0.0035939
-0.37 | 0.00029523 | 0.0012043 | 0.0044057
-0.36 | 0.00038325 | 0.0015223 | 0.0055654
-0.35 | 0.00050504 | 0.0019673 | 0.007299
-0.34 | 0.0007162 | 0.0025824 | 0.009613
-0.33 | 0.0009644 | 0.0034585 | 0.01289
-0.32 | 0.0013023 | 0.0046481 | 0.017431
-0.31 | 0.0017713 | 0.006485 | 0.02378
-0.3 | 0.0024166 | 0.008785 | 0.032643
-0.29 | 0.0033115 | 0.012001 | 0.044949
-0.28 | 0.004526 | 0.016377 | 0.0621
-0.27 | 0.006449 | 0.022554 | 0.0846
-0.26 | 0.008809 | 0.030803 | 0.11668
-0.25 | 0.012052 | 0.042251 | 0.16019
-0.24 | 0.016449 | 0.05847 | 0.21884
-0.23 | 0.022498 | 0.07988 | 0.2992
-0.22 | 0.03067 | 0.10845 | 0.40645
-0.21 | 0.041599 | 0.14682 | 0.55152
-0.2 | 0.056868 | 0.20024 | 0.7457
-0.19 | 0.07932 | 0.27124 | 1.0064
-0.18 | 0.10806 | 0.36602 | 1.3524
-0.17 | 0.14534 | 0.49142 | 1.8078
-0.16 | 0.19665 | 0.6608 | 2.3857
-0.15 | 0.26437 | 0.8833 | 3.1559
-0.14 | 0.35579 | 1.1753 | 4.1225
-0.13 | 0.47677 | 1.555 | 5.3503
-0.12 | 0.6381 | 2.0522 | 6.862
-0.11 | 0.8511 | 2.6884 | 8.751
-0.1 | 1.1259 | 3.4984 | 11.041
-0.09 | 1.4933 | 4.5396 | 13.733
-0.08 | 1.9561 | 5.838 | 16.842
-0.07 | 2.5532 | 7.417 | 20.518
-0.06 | 3.3014 | 9.376 | 24.669
-0.05 | 4.2511 | 11.708 | 29.412
-0.04 | 5.4175 | 14.49 | 34.599
-0.03 | 6.802 | 17.741 | 40.332
-0.02 | 8.513 | 21.528 | 46.596
-0.01 | 10.524 | 25.781 | 53.388
0 | 12.931 | 30.693 | 60.75
0.01 | 15.649 | 36.067 | 68.55
0.02 | 18.695 | 41.886 | 76.77
0.03 | 22.141 | 48.416 | 85.43
0.04 | 25.939 | 55.303 | 94.57
0.05 | 30.049 | 62.67 | 103.98
0.06 | 34.435 | 70.45 | 113.74
0.07 | 39.151 | 78.76 | 123.8
0.08 | 43.957 | 87.45 | 134.3
0.09 | 49.001 | 96.39 | 144.95
0.1 | 54.127 | 105.55 | 155.9
0.11 | 59.2 | 115.28 | 167.05
0.12 | 64.47 | 125.3 | 178.28
0.13 | 69.77 | 135.52 | 189.99
0.14 | 74.9 | 145.91 | 201.59
0.15 | 79.97 | 156.23 | 213.4
0.16 | 84.94 | 167.28 | 225.54
0.17 | 89.7 | 178.19 | 237.36
0.18 | 94.37 | 189.2 | 249.53
0.19 | 98.88 | 200.42 | 261.69
0.2 | 103.16 | 211.7 | 273.99
0.21 | 107.27 | 223.14 | 286.25
0.22 | 111.08 | 234.64 | 298.64
0.23 | 114.73 | 246.04 | 310.87
0.24 | 118.27 | 257.57 | 323.18
0.25 | 121.61 | 269.25 | 335.6
0.26 | 124.75 | 280.8 | 347.6
0.27 | 127.65 | 292.33 | 359.9
0.28 | 130.25 | 303.82 | 372.1
0.29 | 132.96 | 315.1 | 384.15
0.3 | 135.37 | 326.76 | 396.36
0.31 | 137.67 | 338.07 | 408.08
0.32 | 139.85 | 349.25 | 419.92
0.33 | 141.74 | 360.56 | 431.76
0.34 | 143.69 | 371.4 | 443.28
0.35 | 145.44 | 382.37 | 454.77
0.36 | 147.13 | 393.16 | 465.95
0.37 | 148.67 | 403.85 | 477.29
0.38 | 150.19 | 414.23 | 488.22
0.39 | 151.4 | 424.47 | 499.01
0.4 | 152.88 | 434.54 | 509.62
0.41 | 154.04 | 444.34 | 520.06
0.42 | 155.07 | 454.11 | 530.57
0.43 | 156.35 | 463.37 | 540.54
0.44 | 157.2 | 472.59 | 550.48
0.45 | 158.25 | 481.44 | 559.96
0.46 | 159.19 | 490.18 | 569.58
0.47 | 159.83 | 498.5 | 578.4
0.48 | 160.8 | 506.5 | 587.6
0.49 | 161.6 | 514.37 | 596.2
0.5 | 162.36 | 521.87 | 604.6

## Tranconductance (mS-mm)
VGS (V) | VDS = 0.100 V | VDS = 0.500 V | VDS = 0.900 V
-0.75 | -0.001659 | -0.00502 | -0.01145
-0.74 | -0.0015955 | -0.004995 | -0.01354
-0.73 | -0.0014065 | -0.004775 | -0.014725
-0.72 | -0.001282 | -0.004555 | -0.01385
-0.71 | -0.001344 | -0.004845 | -0.01279
-0.7 | -0.0013815 | -0.004725 | -0.012195
-0.69 | -0.001207 | -0.00413 | -0.012215
-0.68 | -0.001046 | -0.00409 | -0.01217
-0.67 | -0.001073 | -0.003925 | -0.011285
-0.66 | -0.00108 | -0.00346 | -0.01119
-0.65 | -0.0009665 | -0.003625 | -0.01158
-0.64 | -0.00096 | -0.0038 | -0.010415
-0.63 | -0.0009645 | -0.0036 | -0.01079
-0.62 | -0.0008475 | -0.003565 | -0.010205
-0.61 | -0.000793 | -0.003295 | -0.0096
-0.6 | -0.000887 | -0.00312 | -0.01054
-0.59 | -0.0008575 | -0.002985 | -0.00955
-0.58 | -0.000752 | -0.002845 | -0.008825
-0.57 | -0.0007125 | -0.00302 | -0.009305
-0.56 | -0.000616 | -0.002665 | -0.008225
-0.55 | -0.0005995 | -0.00229 | -0.00726
-0.54 | -0.0005595 | -0.0023 | -0.008315
-0.53 | -0.0005265 | -0.002285 | -0.00786
-0.52 | -0.0005145 | -0.00215 | -0.00626
-0.51 | -0.0004725 | -0.001825 | -0.005855
-0.5 | -0.0004315 | -0.00179 | -0.005415
-0.49 | -0.0003615 | -0.001495 | -0.005065
-0.48 | -0.0002715 | -0.00103 | -0.003985
-0.47 | -0.000127 | -0.00065 | -0.002495
-0.46 | 1.4e-05 | -0.00036 | -0.00117
-0.45 | 0.0001865 | 0.00041 | 0.00127
-0.44 | 0.000419 | 0.00124 | 0.00425
-0.43 | 0.0007615 | 0.002395 | 0.00876
-0.42 | 0.0012505 | 0.004225 | 0.014305
-0.41 | 0.0017815 | 0.006175 | 0.021695
-0.4 | 0.0026415 | 0.00938 | 0.03345
-0.39 | 0.003885 | 0.013535 | 0.048
-0.38 | 0.0054295 | 0.019165 | 0.06851
-0.37 | 0.0075575 | 0.0272 | 0.098575
-0.36 | 0.0104905 | 0.03815 | 0.144665
-0.35 | 0.0166475 | 0.053005 | 0.20238
-0.34 | 0.022968 | 0.07456 | 0.27955
-0.33 | 0.029305 | 0.103285 | 0.3909
-0.32 | 0.040345 | 0.151325 | 0.5445
-0.31 | 0.055715 | 0.206845 | 0.7606
-0.3 | 0.07701 | 0.2758 | 1.05845
-0.29 | 0.10547 | 0.3796 | 1.47285
-0.28 | 0.156875 | 0.52765 | 1.98255
-0.27 | 0.21415 | 0.7213 | 2.729
-0.26 | 0.28015 | 0.98485 | 3.7795
-0.25 | 0.382 | 1.38335 | 5.108
-0.24 | 0.5223 | 1.88145 | 6.9505
-0.23 | 0.71105 | 2.499 | 9.3805
-0.22 | 0.95505 | 3.347 | 12.616
-0.21 | 1.3099 | 4.5895 | 16.9625
-0.2 | 1.88605 | 6.221 | 22.744
-0.19 | 2.5596 | 8.289 | 30.335
-0.18 | 3.301 | 11.009 | 40.07
-0.17 | 4.4295 | 14.739 | 51.665
-0.16 | 5.9515 | 19.594 | 67.405
-0.15 | 7.957 | 25.725 | 86.84
-0.14 | 10.62 | 33.585 | 109.72
-0.13 | 14.1155 | 43.845 | 136.975
-0.12 | 18.7165 | 56.67 | 170.035
-0.11 | 24.39 | 72.31 | 208.95
-0.1 | 32.11 | 92.56 | 249.1
-0.09 | 41.51 | 116.98 | 290.05
-0.08 | 52.995 | 143.87 | 339.25
-0.07 | 67.265 | 176.9 | 391.35
-0.06 | 84.895 | 214.55 | 444.7
-0.05 | 105.805 | 255.7 | 496.5
-0.04 | 127.545 | 301.65 | 546
-0.03 | 154.775 | 351.9 | 599.85
-0.02 | 186.1 | 402 | 652.8
-0.01 | 220.9 | 458.25 | 707.7
0 | 256.25 | 514.3 | 758.1
0.01 | 288.2 | 559.65 | 801
0.02 | 324.6 | 617.45 | 844
0.03 | 362.2 | 670.85 | 890
0.04 | 395.4 | 712.7 | 927.5
0.05 | 424.8 | 757.35 | 958.5
0.06 | 455.1 | 804.5 | 991
0.07 | 476.1 | 850 | 1028
0.08 | 492.5 | 881.5 | 1057.5
0.09 | 508.5 | 905 | 1080
0.1 | 509.95 | 944.5 | 1105
0.11 | 517.15 | 987.5 | 1119
0.12 | 528.5 | 1012 | 1147
0.13 | 521.5 | 1030.5 | 1165.5
0.14 | 510 | 1035.5 | 1170.5
0.15 | 502 | 1068.5 | 1197.5
0.16 | 486.5 | 1098 | 1198
0.17 | 471.5 | 1096 | 1199.5
0.18 | 459 | 1111.5 | 1216.5
0.19 | 439.5 | 1125 | 1223
0.2 | 419.5 | 1136 | 1228
0.21 | 396 | 1147 | 1232.5
0.22 | 373 | 1145 | 1231
0.23 | 359.5 | 1146.5 | 1227
0.24 | 344 | 1160.5 | 1236.5
0.25 | 324 | 1161.5 | 1221
0.26 | 302 | 1154 | 1215
0.27 | 275 | 1151 | 1225
0.28 | 265.5 | 1138.5 | 1212.5
0.29 | 256 | 1147 | 1213
0.3 | 235.5 | 1148.5 | 1196.5
0.31 | 224 | 1124.5 | 1178
0.32 | 203.5 | 1124.5 | 1184
0.33 | 192 | 1107.5 | 1168
0.34 | 185 | 1090.5 | 1150.5
0.35 | 172 | 1088 | 1133.5
0.36 | 161.5 | 1074 | 1126
0.37 | 153 | 1053.5 | 1113.5
0.38 | 136.5 | 1031 | 1086
0.39 | 134.5 | 1015.5 | 1070
0.4 | 132 | 993.5 | 1052.5
0.41 | 109.5 | 978.5 | 1047.5
0.42 | 115.5 | 951.5 | 1024
0.43 | 106.5 | 924 | 995.5
0.44 | 95 | 903.5 | 971
0.45 | 99.5 | 879.5 | 955
0.46 | 79 | 853 | 922
0.47 | 80.5 | 816 | 901
0.48 | 88.5 | 793.5 | 890
0.49 | 78 | 768.5 | 850
0.5 | 76 | 750 | 840