## IDS-VDS Characteristic (mA-mm)
VGS (V) | VDS = 0.100 V | VDS = 0.500 V | VDS = 0.900 V
-0.75 | 0.00037234 | 0.0015496 | 0.005327
-0.74 | 0.0003552 | 0.0015008 | 0.005152
-0.73 | 0.00033606 | 0.001449 | 0.005011
-0.72 | 0.00032118 | 0.0014006 | 0.0048243
-0.71 | 0.0003057 | 0.0013495 | 0.0046915
-0.7 | 0.00029332 | 0.001294 | 0.0045405
-0.69 | 0.0002816 | 0.0012464 | 0.0043891
-0.68 | 0.00026743 | 0.0012106 | 0.0042688
-0.67 | 0.0002574 | 0.0011617 | 0.0040995
-0.66 | 0.00024517 | 0.0011139 | 0.0039879
-0.65 | 0.0002347 | 0.0010794 | 0.0038731
-0.64 | 0.00022301 | 0.0010339 | 0.0037436
-0.63 | 0.00021319 | 0.0009908 | 0.0036367
-0.62 | 0.00020417 | 0.000959 | 0.0035042
-0.61 | 0.00019518 | 0.0009196 | 0.0033962
-0.6 | 0.00018483 | 0.0008901 | 0.0032808
-0.59 | 0.00017566 | 0.0008573 | 0.0031876
-0.58 | 0.00016865 | 0.0008241 | 0.0030696
-0.57 | 0.00016109 | 0.0007928 | 0.0029882
-0.56 | 0.00015227 | 0.000769 | 0.0028864
-0.55 | 0.00014516 | 0.0007395 | 0.0027981
-0.54 | 0.00013808 | 0.0007078 | 0.0027085
-0.53 | 0.00013288 | 0.0006828 | 0.0026239
-0.52 | 0.00012616 | 0.0006594 | 0.0025453
-0.51 | 0.00012096 | 0.0006365 | 0.002454
-0.5 | 0.00011623 | 0.0006158 | 0.0023907
-0.49 | 0.0001128 | 0.0005976 | 0.0023424
-0.48 | 0.00010939 | 0.0005856 | 0.0022729
-0.47 | 0.00010742 | 0.0005741 | 0.0022346
-0.46 | 0.00010633 | 0.0005657 | 0.0022084
-0.45 | 0.00010607 | 0.0005627 | 0.0022085
-0.44 | 0.00011014 | 0.0005727 | 0.0022395
-0.43 | 0.00011545 | 0.0005913 | 0.0023096
-0.42 | 0.00012616 | 0.0006244 | 0.0024216
-0.41 | 0.00014168 | 0.0006796 | 0.002594
-0.4 | 0.00016462 | 0.0007586 | 0.0028756
-0.39 | 0.00019786 | 0.0008792 | 0.0032962
-0.38 | 0.00024541 | 0.0010475 | 0.0039042
-0.37 | 0.00031229 | 0.001287 | 0.0047602
-0.36 | 0.00040548 | 0.0016254 | 0.006092
-0.35 | 0.00053351 | 0.0020948 | 0.007826
-0.34 | 0.0007586 | 0.0027626 | 0.010281
-0.33 | 0.0010228 | 0.0036802 | 0.013781
-0.32 | 0.0013807 | 0.0049346 | 0.018596
-0.31 | 0.0018813 | 0.006883 | 0.025393
-0.3 | 0.0025647 | 0.009338 | 0.034658
-0.29 | 0.0035083 | 0.012759 | 0.047664
-0.28 | 0.0047972 | 0.017393 | 0.06579
-0.27 | 0.006869 | 0.023932 | 0.09025
-0.26 | 0.009345 | 0.032742 | 0.1242
-0.25 | 0.012769 | 0.044955 | 0.1698
-0.24 | 0.017418 | 0.06227 | 0.23205
-0.23 | 0.023896 | 0.08484 | 0.3174
-0.22 | 0.032529 | 0.11545 | 0.42957
-0.21 | 0.044239 | 0.15633 | 0.5825
-0.2 | 0.06164 | 0.21194 | 0.7888
-0.19 | 0.0834 | 0.28669 | 1.0635
-0.18 | 0.11368 | 0.38835 | 1.4223
-0.17 | 0.15318 | 0.5207 | 1.9038
-0.16 | 0.20622 | 0.6971 | 2.504
-0.15 | 0.27822 | 0.9352 | 3.2994
-0.14 | 0.37314 | 1.2387 | 4.3166
-0.13 | 0.50106 | 1.6403 | 5.5882
-0.12 | 0.6702 | 2.1595 | 7.163
-0.11 | 0.8938 | 2.823 | 9.103
-0.1 | 1.1831 | 3.6785 | 11.44
-0.09 | 1.5637 | 4.7538 | 14.212
-0.08 | 2.0484 | 6.105 | 17.381
-0.07 | 2.668 | 7.742 | 21.167
-0.06 | 3.4443 | 9.737 | 25.329
-0.05 | 4.4207 | 12.111 | 30.124
-0.04 | 5.6279 | 14.989 | 35.406
-0.03 | 7.039 | 18.338 | 41.192
-0.02 | 8.803 | 22.191 | 47.586
-0.01 | 10.875 | 26.609 | 54.412
0 | 13.293 | 31.482 | 61.95
0.01 | 16.045 | 36.963 | 69.75
0.02 | 19.152 | 42.847 | 77.92
0.03 | 22.646 | 49.327 | 86.63
0.04 | 26.459 | 56.346 | 95.77
0.05 | 30.621 | 63.73 | 105.27
0.06 | 34.999 | 71.53 | 115.08
0.07 | 39.738 | 79.95 | 125.38
0.08 | 44.606 | 88.66 | 135.63
0.09 | 49.607 | 97.59 | 146.45
0.1 | 54.759 | 106.97 | 157.39
0.11 | 59.77 | 116.54 | 168.56
0.12 | 65.03 | 126.67 | 180.02
0.13 | 70.25 | 136.78 | 191.54
0.14 | 75.39 | 147.21 | 203.25
0.15 | 80.43 | 157.87 | 215.12
0.16 | 85.37 | 168.62 | 227.09
0.17 | 90.16 | 179.62 | 239.03
0.18 | 94.76 | 190.68 | 251.22
0.19 | 99.18 | 201.9 | 263.35
0.2 | 103.38 | 213.14 | 275.64
0.21 | 107.49 | 224.72 | 288.14
0.22 | 111.42 | 236.16 | 300.24
0.23 | 115.01 | 247.68 | 312.72
0.24 | 118.47 | 259.2 | 324.93
0.25 | 121.68 | 270.66 | 337.36
0.26 | 124.73 | 282.28 | 349.66
0.27 | 127.79 | 293.87 | 361.77
0.28 | 130.43 | 305.35 | 373.92
0.29 | 132.96 | 316.9 | 386.03
0.3 | 135.45 | 328.27 | 398.17
0.31 | 137.65 | 339.67 | 409.93
0.32 | 139.79 | 350.91 | 421.87
0.33 | 141.76 | 362.08 | 433.65
0.34 | 143.6 | 373.07 | 445.19
0.35 | 145.39 | 383.96 | 456.76
0.36 | 147.13 | 394.73 | 467.81
0.37 | 148.61 | 405.41 | 479.22
0.38 | 150.07 | 415.84 | 490.18
0.39 | 151.42 | 425.96 | 501.02
0.4 | 152.67 | 436.01 | 511.65
0.41 | 154.04 | 445.9 | 522.07
0.42 | 155.05 | 455.57 | 532.41
0.43 | 156.11 | 465.04 | 542.5
0.44 | 157.17 | 474.01 | 552.35
0.45 | 157.99 | 482.95 | 561.88
0.46 | 159.04 | 491.64 | 571.3
0.47 | 159.83 | 499.99 | 580.5
0.48 | 160.64 | 508.01 | 589.4
0.49 | 161.39 | 515.76 | 598.1
0.5 | 162.24 | 523.25 | 606.7

## Tranconductance (mS-mm)
VGS (V) | VDS = 0.100 V | VDS = 0.500 V | VDS = 0.900 V
-0.75 | -0.001714 | -0.00488 | -0.0175
-0.74 | -0.001814 | -0.00503 | -0.0158
-0.73 | -0.001701 | -0.00501 | -0.016385
-0.72 | -0.001518 | -0.004975 | -0.015975
-0.71 | -0.001393 | -0.00533 | -0.01419
-0.7 | -0.001205 | -0.005155 | -0.01512
-0.69 | -0.0012945 | -0.00417 | -0.013585
-0.68 | -0.00121 | -0.004235 | -0.01448
-0.67 | -0.001113 | -0.004835 | -0.014045
-0.66 | -0.001135 | -0.004115 | -0.01132
-0.65 | -0.001108 | -0.004 | -0.012215
-0.64 | -0.0010755 | -0.00443 | -0.01182
-0.63 | -0.000942 | -0.003745 | -0.01197
-0.62 | -0.0009005 | -0.00356 | -0.012025
-0.61 | -0.000967 | -0.003445 | -0.01117
-0.6 | -0.000976 | -0.003115 | -0.01043
-0.59 | -0.000809 | -0.0033 | -0.01056
-0.58 | -0.0007285 | -0.003225 | -0.00997
-0.57 | -0.000819 | -0.002755 | -0.00916
-0.56 | -0.0007965 | -0.002665 | -0.009505
-0.55 | -0.0007095 | -0.00306 | -0.008895
-0.54 | -0.000614 | -0.002835 | -0.00871
-0.53 | -0.000596 | -0.00242 | -0.00816
-0.52 | -0.000596 | -0.002315 | -0.008495
-0.51 | -0.0004965 | -0.00218 | -0.00773
-0.5 | -0.000408 | -0.001945 | -0.00558
-0.49 | -0.000342 | -0.00151 | -0.00589
-0.48 | -0.000269 | -0.001175 | -0.00539
-0.47 | -0.000153 | -0.000995 | -0.003225
-0.46 | -6.75e-05 | -0.00057 | -0.001305
-0.45 | 0.0001905 | 0.00035 | 0.001555
-0.44 | 0.000469 | 0.00143 | 0.005055
-0.43 | 0.000801 | 0.002585 | 0.009105
-0.42 | 0.0013115 | 0.004415 | 0.01422
-0.41 | 0.001923 | 0.00671 | 0.0227
-0.4 | 0.002809 | 0.00998 | 0.03511
-0.39 | 0.0040395 | 0.014445 | 0.05143
-0.38 | 0.0057215 | 0.02039 | 0.0732
-0.37 | 0.0080035 | 0.028895 | 0.10939
-0.36 | 0.011061 | 0.04039 | 0.15329
-0.35 | 0.017656 | 0.05686 | 0.20945
-0.34 | 0.0244645 | 0.07927 | 0.29775
-0.33 | 0.031105 | 0.1086 | 0.41575
-0.32 | 0.042925 | 0.16014 | 0.5806
-0.31 | 0.0592 | 0.22017 | 0.8031
-0.3 | 0.08135 | 0.2938 | 1.11355
-0.29 | 0.111625 | 0.40275 | 1.5566
-0.28 | 0.168035 | 0.55865 | 2.1293
-0.27 | 0.22739 | 0.76745 | 2.9205
-0.26 | 0.295 | 1.05115 | 3.9775
-0.25 | 0.40365 | 1.4764 | 5.3925
-0.24 | 0.55635 | 1.99425 | 7.38
-0.23 | 0.75555 | 2.659 | 9.876
-0.22 | 1.01715 | 3.5745 | 13.255
-0.21 | 1.45555 | 4.8245 | 17.9615
-0.2 | 1.95805 | 6.518 | 24.05
-0.19 | 2.602 | 8.8205 | 31.675
-0.18 | 3.489 | 11.7005 | 42.015
-0.17 | 4.627 | 15.4375 | 54.085
-0.16 | 6.252 | 20.725 | 69.78
-0.15 | 8.346 | 27.08 | 90.63
-0.14 | 11.142 | 35.255 | 114.44
-0.13 | 14.853 | 46.04 | 142.32
-0.12 | 19.637 | 59.135 | 175.74
-0.11 | 25.645 | 75.95 | 213.85
-0.1 | 33.495 | 96.54 | 255.45
-0.09 | 43.265 | 121.325 | 297.05
-0.08 | 55.215 | 149.41 | 347.75
-0.07 | 69.795 | 181.6 | 397.4
-0.06 | 87.635 | 218.45 | 447.85
-0.05 | 109.18 | 262.6 | 503.85
-0.04 | 130.915 | 311.35 | 553.4
-0.03 | 158.755 | 360.1 | 609
-0.02 | 191.8 | 413.55 | 661
-0.01 | 224.5 | 464.55 | 718.2
0 | 258.5 | 517.7 | 766.9
0.01 | 292.95 | 568.25 | 798.5
0.02 | 330.05 | 618.2 | 844
0.03 | 365.35 | 674.95 | 892.5
0.04 | 398.75 | 720.15 | 932
0.05 | 427 | 759.2 | 965.5
0.06 | 455.85 | 811 | 1005.5
0.07 | 480.35 | 856.5 | 1027.5
0.08 | 493.45 | 882 | 1053.5
0.09 | 507.65 | 915.5 | 1088
0.1 | 508.15 | 947.5 | 1105.5
0.11 | 513.55 | 985 | 1131.5
0.12 | 524 | 1012 | 1149
0.13 | 518 | 1027 | 1161.5
0.14 | 509 | 1054.5 | 1179
0.15 | 499 | 1070.5 | 1192
0.16 | 486.5 | 1087.5 | 1195.5
0.17 | 469.5 | 1103 | 1206.5
0.18 | 451 | 1114 | 1216
0.19 | 431 | 1123 | 1221
0.2 | 415.5 | 1141 | 1239.5
0.21 | 402 | 1151 | 1230
0.22 | 376 | 1148 | 1229
0.23 | 352.5 | 1152 | 1234.5
0.24 | 333.5 | 1149 | 1232
0.25 | 313 | 1154 | 1236.5
0.26 | 305.5 | 1160.5 | 1220.5
0.27 | 285 | 1153.5 | 1213
0.28 | 258.5 | 1151.5 | 1213
0.29 | 251 | 1146 | 1212.5
0.3 | 234.5 | 1138.5 | 1195
0.31 | 217 | 1132 | 1185
0.32 | 205.5 | 1120.5 | 1186
0.33 | 190.5 | 1108 | 1166
0.34 | 181.5 | 1094 | 1155.5
0.35 | 176.5 | 1083 | 1131
0.36 | 161 | 1072.5 | 1123
0.37 | 147 | 1055.5 | 1118.5
0.38 | 140.5 | 1027.5 | 1090
0.39 | 130 | 1008.5 | 1073.5
0.4 | 131 | 997 | 1052.5
0.41 | 119 | 978 | 1038
0.42 | 103.5 | 957 | 1021.5
0.43 | 106 | 922 | 997
0.44 | 94 | 895.5 | 969
0.45 | 93.5 | 881.5 | 947.5
0.46 | 92 | 852 | 931
0.47 | 80 | 818.5 | 905
0.48 | 78 | 788.5 | 880
0.49 | 80 | 762 | 865
0.5 | 85 | 749 | 860