## IDS-VDS Characteristic (mA-mm)
VGS (V) | VDS = 0.100 V | VDS = 0.500 V | VDS = 0.900 V
-0.75 | 0.00042251 | 0.0017455 | 0.005991
-0.74 | 0.00040324 | 0.001686 | 0.005781
-0.73 | 0.00038415 | 0.0016291 | 0.005607
-0.72 | 0.0003638 | 0.0015715 | 0.005426
-0.71 | 0.00034841 | 0.0015204 | 0.005261
-0.7 | 0.00033166 | 0.0014633 | 0.005109
-0.69 | 0.00031438 | 0.0014136 | 0.0049018
-0.68 | 0.00029479 | 0.001351 | 0.0047687
-0.67 | 0.00028786 | 0.0012909 | 0.0046352
-0.66 | 0.00027461 | 0.0012442 | 0.0044835
-0.65 | 0.00026306 | 0.0012008 | 0.0043197
-0.64 | 0.00024971 | 0.0011546 | 0.0041905
-0.63 | 0.00023778 | 0.0011186 | 0.0040428
-0.62 | 0.00022564 | 0.0010744 | 0.0039237
-0.61 | 0.00021561 | 0.0010327 | 0.0037722
-0.6 | 0.00020415 | 0.0009887 | 0.0036672
-0.59 | 0.00019728 | 0.0009543 | 0.0035748
-0.58 | 0.00018764 | 0.0009168 | 0.0034321
-0.57 | 0.00017914 | 0.0008826 | 0.0033241
-0.56 | 0.0001713 | 0.0008526 | 0.0032187
-0.55 | 0.00016416 | 0.0008237 | 0.003131
-0.54 | 0.0001536 | 0.0007912 | 0.0030286
-0.53 | 0.00014857 | 0.0007549 | 0.0029426
-0.52 | 0.00014087 | 0.0007309 | 0.0028157
-0.51 | 0.00013541 | 0.0007034 | 0.0027333
-0.5 | 0.00012997 | 0.0006768 | 0.0026664
-0.49 | 0.00012437 | 0.0006601 | 0.0025993
-0.48 | 0.0001214 | 0.0006449 | 0.0025179
-0.47 | 0.00011706 | 0.0006291 | 0.002491
-0.46 | 0.00011587 | 0.0006187 | 0.0024637
-0.45 | 0.00011597 | 0.0006156 | 0.0024425
-0.44 | 0.00011809 | 0.0006169 | 0.0024398
-0.43 | 0.00012299 | 0.0006347 | 0.0024902
-0.42 | 0.00013055 | 0.0006669 | 0.0025796
-0.41 | 0.00014507 | 0.0007113 | 0.002754
-0.4 | 0.00016608 | 0.0007847 | 0.0030126
-0.39 | 0.00019795 | 0.0009002 | 0.0034005
-0.38 | 0.00024205 | 0.0010566 | 0.003957
-0.37 | 0.00030536 | 0.0012855 | 0.0047951
-0.36 | 0.00039327 | 0.0016077 | 0.006064
-0.35 | 0.00051839 | 0.0020601 | 0.007705
-0.34 | 0.0007314 | 0.0026902 | 0.010083
-0.33 | 0.000981 | 0.0035664 | 0.013429
-0.32 | 0.0013259 | 0.0047855 | 0.018048
-0.31 | 0.0017995 | 0.00666 | 0.024492
-0.3 | 0.0024536 | 0.009006 | 0.033692
-0.29 | 0.0033591 | 0.012316 | 0.046138
-0.28 | 0.0045898 | 0.0168 | 0.0639
-0.27 | 0.006567 | 0.023085 | 0.08734
-0.26 | 0.008948 | 0.031463 | 0.11987
-0.25 | 0.012272 | 0.043212 | 0.16404
-0.24 | 0.016731 | 0.06015 | 0.22427
-0.23 | 0.022917 | 0.08165 | 0.30657
-0.22 | 0.031167 | 0.11154 | 0.41632
-0.21 | 0.042548 | 0.15139 | 0.56584
-0.2 | 0.05832 | 0.2052 | 0.7664
-0.19 | 0.07914 | 0.27829 | 1.0346
-0.18 | 0.10793 | 0.37602 | 1.3904
-0.17 | 0.14586 | 0.50746 | 1.8465
-0.16 | 0.19736 | 0.6766 | 2.4568
-0.15 | 0.2662 | 0.9056 | 3.2451
-0.14 | 0.35881 | 1.21 | 4.2518
-0.13 | 0.48085 | 1.6023 | 5.4942
-0.12 | 0.6478 | 2.1074 | 7.054
-0.11 | 0.8649 | 2.7591 | 8.981
-0.1 | 1.1454 | 3.6019 | 11.278
-0.09 | 1.5186 | 4.6723 | 14.037
-0.08 | 1.9911 | 5.984 | 17.219
-0.07 | 2.5948 | 7.606 | 20.905
-0.06 | 3.3665 | 9.593 | 25.147
-0.05 | 4.3285 | 11.983 | 29.947
-0.04 | 5.5248 | 14.841 | 35.136
-0.03 | 6.94 | 18.166 | 40.968
-0.02 | 8.663 | 21.884 | 47.273
-0.01 | 10.702 | 26.3 | 54.164
0 | 13.165 | 31.266 | 61.69
0.01 | 15.897 | 36.703 | 69.5
0.02 | 18.966 | 42.529 | 77.65
0.03 | 22.476 | 49.087 | 86.45
0.04 | 26.282 | 56.058 | 95.53
0.05 | 30.402 | 63.44 | 105.06
0.06 | 34.818 | 71.35 | 114.8
0.07 | 39.509 | 79.71 | 125.05
0.08 | 44.356 | 88.37 | 135.52
0.09 | 49.393 | 97.31 | 146.15
0.1 | 54.516 | 106.81 | 157.22
0.11 | 59.62 | 116.49 | 168.26
0.12 | 64.88 | 126.56 | 179.82
0.13 | 70.09 | 136.71 | 191.43
0.14 | 75.24 | 147.04 | 203.07
0.15 | 80.32 | 157.79 | 215
0.16 | 85.33 | 168.65 | 226.84
0.17 | 90.07 | 179.64 | 239.05
0.18 | 94.7 | 190.66 | 251.15
0.19 | 99.12 | 201.88 | 263.36
0.2 | 103.43 | 213.3 | 275.68
0.21 | 107.53 | 224.86 | 288
0.22 | 111.37 | 236.36 | 300.4
0.23 | 115.04 | 247.77 | 312.69
0.24 | 118.55 | 259.42 | 324.99
0.25 | 121.86 | 271.06 | 337.37
0.26 | 124.95 | 282.57 | 349.68
0.27 | 127.86 | 294.27 | 361.9
0.28 | 130.66 | 305.7 | 374.09
0.29 | 133.32 | 317.2 | 386.23
0.3 | 135.69 | 328.79 | 398.21
0.31 | 137.87 | 340.16 | 410.34
0.32 | 140.12 | 351.28 | 422.18
0.33 | 142.02 | 362.67 | 433.97
0.34 | 144.04 | 373.69 | 445.63
0.35 | 145.62 | 384.63 | 456.97
0.36 | 147.34 | 395.49 | 468.41
0.37 | 148.94 | 406.03 | 479.69
0.38 | 150.45 | 416.58 | 490.73
0.39 | 151.8 | 426.89 | 501.46
0.4 | 153.14 | 436.96 | 512.23
0.41 | 154.29 | 446.79 | 522.7
0.42 | 155.49 | 456.53 | 533.13
0.43 | 156.71 | 465.93 | 543.3
0.44 | 157.61 | 475.17 | 553.01
0.45 | 158.52 | 484.06 | 562.79
0.46 | 159.48 | 492.77 | 571.9
0.47 | 160.25 | 501.17 | 581.4
0.48 | 161.32 | 509.25 | 590.4
0.49 | 161.9 | 517.05 | 599.2
0.5 | 162.73 | 524.61 | 607.6

## Tranconductance (mS-mm)
VGS (V) | VDS = 0.100 V | VDS = 0.500 V | VDS = 0.900 V
-0.75 | -0.001927 | -0.00595 | -0.021
-0.74 | -0.001918 | -0.00582 | -0.0192
-0.73 | -0.001972 | -0.005725 | -0.01775
-0.72 | -0.001787 | -0.005435 | -0.0173
-0.71 | -0.001607 | -0.00541 | -0.01585
-0.7 | -0.0017015 | -0.00534 | -0.01796
-0.69 | -0.0018435 | -0.005615 | -0.017015
-0.68 | -0.001326 | -0.006135 | -0.01333
-0.67 | -0.001009 | -0.00534 | -0.01426
-0.66 | -0.00124 | -0.004505 | -0.015775
-0.65 | -0.001245 | -0.00448 | -0.01465
-0.64 | -0.001264 | -0.00411 | -0.013845
-0.63 | -0.0012035 | -0.00401 | -0.01334
-0.62 | -0.0011085 | -0.004295 | -0.01353
-0.61 | -0.0010745 | -0.004285 | -0.012825
-0.6 | -0.0009165 | -0.00392 | -0.00987
-0.59 | -0.0008255 | -0.003595 | -0.011755
-0.58 | -0.000907 | -0.003585 | -0.012535
-0.57 | -0.000817 | -0.00321 | -0.01067
-0.56 | -0.000749 | -0.002945 | -0.009655
-0.55 | -0.000885 | -0.00307 | -0.009505
-0.54 | -0.0007795 | -0.00344 | -0.00942
-0.53 | -0.0006365 | -0.003015 | -0.010645
-0.52 | -0.000658 | -0.002575 | -0.010465
-0.51 | -0.000545 | -0.002705 | -0.007465
-0.5 | -0.000552 | -0.002165 | -0.0067
-0.49 | -0.0004285 | -0.001595 | -0.007425
-0.48 | -0.0003655 | -0.00155 | -0.005415
-0.47 | -0.0002765 | -0.00131 | -0.00271
-0.46 | -5.45e-05 | -0.000675 | -0.002425
-0.45 | 0.000111 | -9e-05 | -0.001195
-0.44 | 0.000351 | 0.000955 | 0.002385
-0.43 | 0.000623 | 0.0025 | 0.00699
-0.42 | 0.001104 | 0.00383 | 0.01319
-0.41 | 0.0017765 | 0.00589 | 0.02165
-0.4 | 0.002644 | 0.009445 | 0.032325
-0.39 | 0.0037985 | 0.013595 | 0.04722
-0.38 | 0.0053705 | 0.019265 | 0.06973
-0.37 | 0.007561 | 0.027555 | 0.10535
-0.36 | 0.0106515 | 0.03873 | 0.145495
-0.35 | 0.0169065 | 0.054125 | 0.20095
-0.34 | 0.0231305 | 0.075315 | 0.2862
-0.33 | 0.029725 | 0.104765 | 0.39825
-0.32 | 0.040925 | 0.15468 | 0.55315
-0.31 | 0.056385 | 0.211025 | 0.7822
-0.3 | 0.07798 | 0.2828 | 1.0823
-0.29 | 0.10681 | 0.3897 | 1.5104
-0.28 | 0.160395 | 0.53845 | 2.0601
-0.27 | 0.21791 | 0.73315 | 2.7985
-0.26 | 0.28525 | 1.00635 | 3.835
-0.25 | 0.38915 | 1.43435 | 5.22
-0.24 | 0.53225 | 1.9219 | 7.1265
-0.23 | 0.7218 | 2.5695 | 9.6025
-0.22 | 0.98155 | 3.487 | 12.9635
-0.21 | 1.35765 | 4.683 | 17.504
-0.2 | 1.8296 | 6.345 | 23.438
-0.19 | 2.4805 | 8.541 | 31.2
-0.18 | 3.336 | 11.4585 | 40.595
-0.17 | 4.4715 | 15.029 | 53.32
-0.16 | 6.017 | 19.907 | 69.93
-0.15 | 8.0725 | 26.67 | 89.75
-0.14 | 10.7325 | 34.835 | 112.455
-0.13 | 14.4495 | 44.87 | 140.11
-0.12 | 19.2025 | 57.84 | 174.34
-0.11 | 24.88 | 74.725 | 211.2
-0.1 | 32.685 | 95.66 | 252.8
-0.09 | 42.285 | 119.105 | 297.05
-0.08 | 53.81 | 146.685 | 343.4
-0.07 | 68.77 | 180.45 | 396.4
-0.06 | 86.685 | 218.85 | 452.1
-0.05 | 107.915 | 262.4 | 499.45
-0.04 | 130.575 | 309.15 | 551.05
-0.03 | 156.91 | 352.15 | 606.85
-0.02 | 188.1 | 406.7 | 659.8
-0.01 | 225.1 | 469.1 | 720.85
0 | 259.75 | 520.15 | 766.8
0.01 | 290.05 | 563.15 | 798
0.02 | 328.95 | 619.2 | 847.5
0.03 | 365.8 | 676.45 | 894
0.04 | 396.3 | 717.65 | 930.5
0.05 | 426.8 | 764.6 | 963.5
0.06 | 455.35 | 813.5 | 999.5
0.07 | 476.9 | 851 | 1036
0.08 | 494.2 | 880 | 1055
0.09 | 508 | 922 | 1085
0.1 | 511.35 | 959 | 1105.5
0.11 | 518.2 | 987.5 | 1130
0.12 | 523.5 | 1011 | 1158.5
0.13 | 518 | 1024 | 1162.5
0.14 | 511.5 | 1054 | 1178.5
0.15 | 504.5 | 1080.5 | 1188.5
0.16 | 487.5 | 1092.5 | 1202.5
0.17 | 468.5 | 1100.5 | 1215.5
0.18 | 452.5 | 1112 | 1215.5
0.19 | 436.5 | 1132 | 1226.5
0.2 | 420.5 | 1149 | 1232
0.21 | 397 | 1153 | 1236
0.22 | 375.5 | 1145.5 | 1234.5
0.23 | 359 | 1153 | 1229.5
0.24 | 341 | 1164.5 | 1234
0.25 | 320 | 1157.5 | 1234.5
0.26 | 300 | 1160.5 | 1226.5
0.27 | 285.5 | 1156.5 | 1220.5
0.28 | 273 | 1146.5 | 1216.5
0.29 | 251.5 | 1154.5 | 1206
0.3 | 227.5 | 1148 | 1205.5
0.31 | 221.5 | 1124.5 | 1198.5
0.32 | 207.5 | 1125.5 | 1181.5
0.33 | 196 | 1120.5 | 1172.5
0.34 | 180 | 1098 | 1150
0.35 | 165 | 1090 | 1139
0.36 | 166 | 1070 | 1136
0.37 | 155.5 | 1054.5 | 1116
0.38 | 143 | 1043 | 1088.5
0.39 | 134.5 | 1019 | 1075
0.4 | 124.5 | 995 | 1062
0.41 | 117.5 | 978.5 | 1045
0.42 | 121 | 957 | 1030
0.43 | 106 | 932 | 994
0.44 | 90.5 | 906.5 | 974.5
0.45 | 93.5 | 880 | 944.5
0.46 | 86.5 | 855.5 | 930.5
0.47 | 92 | 824 | 925
0.48 | 82.5 | 794 | 890
0.49 | 70.5 | 768 | 860
0.5 | 83 | 756 | 840