## IDS-VDS Characteristic (mA-mm)
VGS (V) | VDS = 0.100 V | VDS = 0.500 V | VDS = 0.900 V
-0.75 | 0.0004371 | 0.0019979 | 0.006997
-0.74 | 0.00041545 | 0.0019326 | 0.0068
-0.73 | 0.00039835 | 0.0018609 | 0.006582
-0.72 | 0.00038259 | 0.0017966 | 0.006409
-0.71 | 0.00036593 | 0.0017434 | 0.006211
-0.7 | 0.00034653 | 0.0016895 | 0.006023
-0.69 | 0.00033241 | 0.0016295 | 0.005861
-0.68 | 0.00031778 | 0.0015601 | 0.005661
-0.67 | 0.00030241 | 0.0015109 | 0.005509
-0.66 | 0.00028904 | 0.0014548 | 0.005323
-0.65 | 0.00027767 | 0.0013988 | 0.005186
-0.64 | 0.00026471 | 0.001347 | 0.005008
-0.63 | 0.00025406 | 0.0012949 | 0.0048652
-0.62 | 0.00024145 | 0.0012499 | 0.0047155
-0.61 | 0.00022903 | 0.0012025 | 0.0045679
-0.6 | 0.00021758 | 0.0011537 | 0.0044415
-0.59 | 0.00020874 | 0.0011138 | 0.0042799
-0.58 | 0.00019851 | 0.0010719 | 0.0041957
-0.57 | 0.00019083 | 0.0010307 | 0.0040313
-0.56 | 0.00018188 | 0.000995 | 0.0039277
-0.55 | 0.00017476 | 0.0009591 | 0.0037878
-0.54 | 0.00016549 | 0.0009223 | 0.0036907
-0.53 | 0.00015915 | 0.0008935 | 0.0035806
-0.52 | 0.00015059 | 0.0008617 | 0.0034442
-0.51 | 0.00014439 | 0.0008356 | 0.0033403
-0.5 | 0.00013952 | 0.0008025 | 0.0032354
-0.49 | 0.00013473 | 0.0007769 | 0.0031575
-0.48 | 0.00013055 | 0.0007491 | 0.003078
-0.47 | 0.00012639 | 0.0007402 | 0.0030277
-0.46 | 0.00012447 | 0.0007195 | 0.0029866
-0.45 | 0.00012317 | 0.0007144 | 0.0029498
-0.44 | 0.00012557 | 0.0007142 | 0.0029626
-0.43 | 0.00012946 | 0.0007298 | 0.0029842
-0.42 | 0.0001376 | 0.0007531 | 0.0030608
-0.41 | 0.00015166 | 0.0007992 | 0.0032037
-0.4 | 0.00017188 | 0.0008715 | 0.0034565
-0.39 | 0.00020152 | 0.0009748 | 0.0038348
-0.38 | 0.00024533 | 0.0011293 | 0.0043922
-0.37 | 0.00030812 | 0.0013532 | 0.0051991
-0.36 | 0.00039472 | 0.0016698 | 0.006415
-0.35 | 0.00051528 | 0.0021132 | 0.008063
-0.34 | 0.0007266 | 0.0027383 | 0.010448
-0.33 | 0.0009736 | 0.0036086 | 0.013791
-0.32 | 0.001312 | 0.0048198 | 0.018402
-0.31 | 0.0017786 | 0.006649 | 0.024798
-0.3 | 0.0024307 | 0.008991 | 0.033891
-0.29 | 0.003318 | 0.012251 | 0.046383
-0.28 | 0.0045443 | 0.016705 | 0.06365
-0.27 | 0.00648 | 0.022978 | 0.08761
-0.26 | 0.008887 | 0.031332 | 0.12055
-0.25 | 0.012157 | 0.043074 | 0.16453
-0.24 | 0.016612 | 0.05997 | 0.22512
-0.23 | 0.022664 | 0.08137 | 0.3073
-0.22 | 0.03096 | 0.11127 | 0.4194
-0.21 | 0.042105 | 0.15065 | 0.56704
-0.2 | 0.05776 | 0.20394 | 0.769
-0.19 | 0.07852 | 0.27722 | 1.0358
-0.18 | 0.10683 | 0.37428 | 1.3971
-0.17 | 0.14426 | 0.50443 | 1.8539
-0.16 | 0.19546 | 0.677 | 2.4614
-0.15 | 0.26335 | 0.905 | 3.2407
-0.14 | 0.35531 | 1.2063 | 4.236
-0.13 | 0.47831 | 1.5944 | 5.4802
-0.12 | 0.645 | 2.1091 | 7.078
-0.11 | 0.8613 | 2.7559 | 8.993
-0.1 | 1.1413 | 3.6008 | 11.284
-0.09 | 1.5138 | 4.6746 | 14.005
-0.08 | 1.986 | 5.985 | 17.252
-0.07 | 2.5899 | 7.605 | 20.947
-0.06 | 3.3509 | 9.584 | 25.156
-0.05 | 4.3133 | 12.007 | 29.98
-0.04 | 5.493 | 14.837 | 35.206
-0.03 | 6.898 | 18.175 | 41.039
-0.02 | 8.634 | 21.915 | 47.423
-0.01 | 10.652 | 26.279 | 54.242
0 | 13.085 | 31.287 | 61.75
0.01 | 15.828 | 36.754 | 69.64
0.02 | 18.903 | 42.634 | 77.8
0.03 | 22.379 | 49.142 | 86.65
0.04 | 26.218 | 56.115 | 95.71
0.05 | 30.33 | 63.55 | 105.27
0.06 | 34.73 | 71.39 | 115.04
0.07 | 39.444 | 79.79 | 125.27
0.08 | 44.252 | 88.53 | 135.71
0.09 | 49.3 | 97.53 | 146.46
0.1 | 54.46 | 106.89 | 157.43
0.11 | 59.53 | 116.66 | 168.52
0.12 | 64.78 | 126.72 | 180.08
0.13 | 70.07 | 136.91 | 191.65
0.14 | 75.21 | 147.3 | 203.32
0.15 | 80.31 | 158.02 | 215.31
0.16 | 85.25 | 168.98 | 227.13
0.17 | 89.99 | 179.98 | 239.36
0.18 | 94.64 | 190.95 | 251.53
0.19 | 99.11 | 202.24 | 263.72
0.2 | 103.4 | 213.65 | 275.91
0.21 | 107.52 | 225.12 | 288.41
0.22 | 111.3 | 236.7 | 300.68
0.23 | 114.97 | 248.08 | 312.99
0.24 | 118.51 | 259.7 | 325.35
0.25 | 121.78 | 271.41 | 337.62
0.26 | 124.9 | 283.01 | 349.96
0.27 | 127.85 | 294.67 | 362.24
0.28 | 130.49 | 306.06 | 374.44
0.29 | 133.14 | 317.61 | 386.66
0.3 | 135.55 | 329.14 | 398.69
0.31 | 137.81 | 340.53 | 410.71
0.32 | 140.01 | 351.75 | 422.55
0.33 | 141.98 | 363.04 | 434.39
0.34 | 143.91 | 374.13 | 445.93
0.35 | 145.6 | 385.02 | 457.4
0.36 | 147.25 | 395.86 | 468.81
0.37 | 148.9 | 406.49 | 480.15
0.38 | 150.54 | 417.02 | 491.16
0.39 | 151.66 | 427.26 | 501.95
0.4 | 152.98 | 437.33 | 512.69
0.41 | 154.26 | 447.33 | 523.17
0.42 | 155.39 | 456.98 | 533.53
0.43 | 156.67 | 466.47 | 543.86
0.44 | 157.47 | 475.65 | 553.59
0.45 | 158.47 | 484.61 | 563.33
0.46 | 159.48 | 493.34 | 572.5
0.47 | 160.32 | 501.71 | 581.8
0.48 | 161.18 | 509.86 | 590.9
0.49 | 161.87 | 517.65 | 599.9
0.5 | 162.68 | 525.25 | 608.3

## Tranconductance (mS-mm)
VGS (V) | VDS = 0.100 V | VDS = 0.500 V | VDS = 0.900 V
-0.75 | -0.002165 | -0.00653 | -0.0197
-0.74 | -0.0019375 | -0.00685 | -0.02075
-0.73 | -0.001643 | -0.0068 | -0.01955
-0.72 | -0.001621 | -0.005875 | -0.01855
-0.71 | -0.001803 | -0.005355 | -0.0193
-0.7 | -0.001676 | -0.005695 | -0.0175
-0.69 | -0.0014375 | -0.00647 | -0.0181
-0.68 | -0.0015 | -0.00593 | -0.0176
-0.67 | -0.001437 | -0.005265 | -0.0169
-0.66 | -0.001237 | -0.005605 | -0.01615
-0.65 | -0.0012165 | -0.00539 | -0.01575
-0.64 | -0.0011805 | -0.005195 | -0.01604
-0.63 | -0.001163 | -0.004855 | -0.014625
-0.62 | -0.0012515 | -0.00462 | -0.014865
-0.61 | -0.0011935 | -0.00481 | -0.0137
-0.6 | -0.0010145 | -0.004435 | -0.0144
-0.59 | -0.0009535 | -0.00409 | -0.01229
-0.58 | -0.0008955 | -0.004155 | -0.01243
-0.57 | -0.0008315 | -0.003845 | -0.0134
-0.56 | -0.0008035 | -0.00358 | -0.012175
-0.55 | -0.0008195 | -0.003635 | -0.01185
-0.54 | -0.0007805 | -0.00328 | -0.01036
-0.53 | -0.000745 | -0.00303 | -0.012325
-0.52 | -0.000738 | -0.002895 | -0.012015
-0.51 | -0.0005535 | -0.00296 | -0.01044
-0.5 | -0.000483 | -0.002935 | -0.00914
-0.49 | -0.0004485 | -0.00267 | -0.00787
-0.48 | -0.000417 | -0.001835 | -0.00649
-0.47 | -0.000304 | -0.00148 | -0.00457
-0.46 | -0.000161 | -0.00129 | -0.003895
-0.45 | 5.5e-05 | -0.000265 | -0.0012
-0.44 | 0.0003145 | 0.00077 | 0.00172
-0.43 | 0.0006015 | 0.001945 | 0.00491
-0.42 | 0.00111 | 0.00347 | 0.010975
-0.41 | 0.001714 | 0.00592 | 0.019785
-0.4 | 0.002493 | 0.00878 | 0.031555
-0.39 | 0.0036725 | 0.01289 | 0.046785
-0.38 | 0.00533 | 0.01892 | 0.068215
-0.37 | 0.0074695 | 0.027025 | 0.10114
-0.36 | 0.010358 | 0.038 | 0.143195
-0.35 | 0.016594 | 0.053425 | 0.20165
-0.34 | 0.022916 | 0.07477 | 0.2864
-0.33 | 0.02927 | 0.104075 | 0.3977
-0.32 | 0.04025 | 0.15202 | 0.55035
-0.31 | 0.055935 | 0.20856 | 0.77445
-0.3 | 0.07697 | 0.2801 | 1.07925
-0.29 | 0.10568 | 0.3857 | 1.48795
-0.28 | 0.1581 | 0.53635 | 2.06135
-0.27 | 0.217135 | 0.73135 | 2.845
-0.26 | 0.28385 | 1.0048 | 3.846
-0.25 | 0.38625 | 1.4319 | 5.2285
-0.24 | 0.52535 | 1.9148 | 7.1385
-0.23 | 0.7174 | 2.565 | 9.714
-0.22 | 0.97205 | 3.464 | 12.987
-0.21 | 1.34 | 4.6335 | 17.48
-0.2 | 1.82075 | 6.3285 | 23.438
-0.19 | 2.4535 | 8.517 | 31.405
-0.18 | 3.287 | 11.3605 | 40.905
-0.17 | 4.4315 | 15.136 | 53.215
-0.16 | 5.9545 | 20.0285 | 69.34
-0.15 | 7.9925 | 26.465 | 88.73
-0.14 | 10.748 | 34.47 | 111.975
-0.13 | 14.4845 | 45.14 | 142.1
-0.12 | 19.1495 | 58.075 | 175.64
-0.11 | 24.815 | 74.585 | 210.3
-0.1 | 32.625 | 95.935 | 250.6
-0.09 | 42.235 | 119.21 | 298.4
-0.08 | 53.805 | 146.52 | 347.1
-0.07 | 68.245 | 179.95 | 395.2
-0.06 | 86.17 | 220.1 | 451.65
-0.05 | 107.105 | 262.65 | 502.5
-0.04 | 129.235 | 308.4 | 552.95
-0.03 | 157.05 | 353.9 | 610.85
-0.02 | 187.7 | 405.2 | 660.15
-0.01 | 222.55 | 468.6 | 716.35
0 | 258.8 | 523.75 | 769.9
0.01 | 290.9 | 567.35 | 802.5
0.02 | 327.55 | 619.4 | 850.5
0.03 | 365.75 | 674.05 | 895.5
0.04 | 397.55 | 720.4 | 931
0.05 | 425.6 | 763.75 | 966.5
0.06 | 455.7 | 812 | 1000
0.07 | 476.1 | 857 | 1033.5
0.08 | 492.8 | 887 | 1059.5
0.09 | 510.4 | 918 | 1086
0.1 | 511.5 | 956.5 | 1103
0.11 | 516 | 991.5 | 1132.5
0.12 | 527 | 1012.5 | 1156.5
0.13 | 521.5 | 1029 | 1162
0.14 | 512 | 1055.5 | 1183
0.15 | 502 | 1084 | 1190.5
0.16 | 484 | 1098 | 1202.5
0.17 | 469.5 | 1098.5 | 1220
0.18 | 456 | 1113 | 1218
0.19 | 438 | 1135 | 1219
0.2 | 420.5 | 1144 | 1234.5
0.21 | 395 | 1152.5 | 1238.5
0.22 | 372.5 | 1148 | 1229
0.23 | 360.5 | 1150 | 1233.5
0.24 | 340.5 | 1166.5 | 1231.5
0.25 | 319.5 | 1165.5 | 1230.5
0.26 | 303.5 | 1163 | 1231
0.27 | 279.5 | 1152.5 | 1224
0.28 | 264.5 | 1147 | 1221
0.29 | 253 | 1154 | 1212.5
0.3 | 233.5 | 1146 | 1202.5
0.31 | 223 | 1130.5 | 1193
0.32 | 208.5 | 1125.5 | 1184
0.33 | 195 | 1119 | 1169
0.34 | 181 | 1099 | 1150.5
0.35 | 167 | 1086.5 | 1144
0.36 | 165 | 1073.5 | 1137.5
0.37 | 164.5 | 1058 | 1117.5
0.38 | 138 | 1038.5 | 1090
0.39 | 122 | 1015.5 | 1076.5
0.4 | 130 | 1003.5 | 1061
0.41 | 120.5 | 982.5 | 1042
0.42 | 120.5 | 957 | 1034.5
0.43 | 104 | 933.5 | 1003
0.44 | 90 | 907 | 973.5
0.45 | 100.5 | 884.5 | 945.5
0.46 | 92.5 | 855 | 923.5
0.47 | 85 | 826 | 920
0.48 | 77.5 | 797 | 905
0.49 | 75 | 769.5 | 870
0.5 | 81 | 760 | 840