## IDS-VDS Characteristic (mA-mm)
VGS (V) | VDS = 0.100 V | VDS = 0.500 V | VDS = 0.900 V
-0.75 | 0.00041659 | 0.0017939 | 0.006071
-0.74 | 0.00039834 | 0.001725 | 0.005932
-0.73 | 0.00038173 | 0.0016527 | 0.005781
-0.72 | 0.00036203 | 0.0016025 | 0.005555
-0.71 | 0.00034825 | 0.0015415 | 0.005401
-0.7 | 0.00033021 | 0.0014832 | 0.005218
-0.69 | 0.00031666 | 0.0014258 | 0.005063
-0.68 | 0.0003013 | 0.0013736 | 0.0048651
-0.67 | 0.00028761 | 0.0013262 | 0.0047205
-0.66 | 0.00027425 | 0.0012761 | 0.0045585
-0.65 | 0.00026031 | 0.0012332 | 0.0044161
-0.64 | 0.00024883 | 0.0011852 | 0.0043017
-0.63 | 0.00023896 | 0.0011331 | 0.0041537
-0.62 | 0.00022743 | 0.0011016 | 0.0040082
-0.61 | 0.00021631 | 0.0010572 | 0.0038936
-0.6 | 0.00020608 | 0.0010181 | 0.0037393
-0.59 | 0.00019783 | 0.0009794 | 0.0036103
-0.58 | 0.00018678 | 0.0009403 | 0.0034914
-0.57 | 0.00018048 | 0.0009037 | 0.0033896
-0.56 | 0.00017044 | 0.0008757 | 0.003286
-0.55 | 0.00016335 | 0.000841 | 0.0031765
-0.54 | 0.00015506 | 0.0008049 | 0.0030612
-0.53 | 0.0001492 | 0.0007721 | 0.002949
-0.52 | 0.00014148 | 0.0007486 | 0.0028738
-0.51 | 0.00013562 | 0.0007219 | 0.0027662
-0.5 | 0.0001299 | 0.0007009 | 0.0027034
-0.49 | 0.00012476 | 0.0006765 | 0.0026456
-0.48 | 0.00012029 | 0.0006605 | 0.0025799
-0.47 | 0.00011673 | 0.0006466 | 0.0025374
-0.46 | 0.00011579 | 0.0006355 | 0.0024797
-0.45 | 0.000116 | 0.0006319 | 0.0024762
-0.44 | 0.00011852 | 0.0006383 | 0.0024986
-0.43 | 0.00012356 | 0.0006538 | 0.0025498
-0.42 | 0.00013345 | 0.0006844 | 0.0026696
-0.41 | 0.00014812 | 0.0007337 | 0.0028417
-0.4 | 0.00017082 | 0.000814 | 0.0031073
-0.39 | 0.00020303 | 0.0009257 | 0.0035361
-0.38 | 0.00025011 | 0.0010947 | 0.0041196
-0.37 | 0.00031527 | 0.0013313 | 0.0049907
-0.36 | 0.00040696 | 0.0016649 | 0.006306
-0.35 | 0.00053389 | 0.002132 | 0.008021
-0.34 | 0.000752 | 0.0027986 | 0.010546
-0.33 | 0.001011 | 0.003712 | 0.014025
-0.32 | 0.0013686 | 0.0049946 | 0.018867
-0.31 | 0.0018589 | 0.00691 | 0.025638
-0.3 | 0.00253 | 0.009398 | 0.03511
-0.29 | 0.0034647 | 0.012739 | 0.04802
-0.28 | 0.0047353 | 0.017481 | 0.06634
-0.27 | 0.006784 | 0.023909 | 0.09117
-0.26 | 0.009225 | 0.032737 | 0.1253
-0.25 | 0.012619 | 0.0448 | 0.17068
-0.24 | 0.017216 | 0.0622 | 0.23386
-0.23 | 0.023538 | 0.08466 | 0.31911
-0.22 | 0.032116 | 0.11546 | 0.43342
-0.21 | 0.043672 | 0.15639 | 0.5894
-0.2 | 0.06111 | 0.21127 | 0.7987
-0.19 | 0.08246 | 0.28701 | 1.0667
-0.18 | 0.11262 | 0.3887 | 1.4403
-0.17 | 0.15192 | 0.52216 | 1.9268
-0.16 | 0.20475 | 0.6991 | 2.5462
-0.15 | 0.27595 | 0.9333 | 3.3549
-0.14 | 0.37094 | 1.2462 | 4.39
-0.13 | 0.49885 | 1.6465 | 5.6676
-0.12 | 0.6661 | 2.1713 | 7.275
-0.11 | 0.8882 | 2.8443 | 9.222
-0.1 | 1.1785 | 3.6999 | 11.584
-0.09 | 1.5591 | 4.8002 | 14.41
-0.08 | 2.0483 | 6.136 | 17.691
-0.07 | 2.672 | 7.82 | 21.444
-0.06 | 3.4541 | 9.84 | 25.663
-0.05 | 4.4415 | 12.31 | 30.543
-0.04 | 5.6528 | 15.163 | 35.942
-0.03 | 7.064 | 18.535 | 41.777
-0.02 | 8.833 | 22.428 | 48.216
-0.01 | 10.916 | 26.845 | 55.088
0 | 13.375 | 31.887 | 62.59
0.01 | 16.127 | 37.289 | 70.53
0.02 | 19.26 | 43.328 | 78.74
0.03 | 22.787 | 49.937 | 87.58
0.04 | 26.609 | 56.918 | 96.85
0.05 | 30.785 | 64.39 | 106.25
0.06 | 35.189 | 72.35 | 116.13
0.07 | 39.933 | 80.73 | 126.48
0.08 | 44.824 | 89.43 | 136.97
0.09 | 49.844 | 98.55 | 147.63
0.1 | 55.009 | 107.94 | 158.6
0.11 | 60.03 | 117.61 | 169.88
0.12 | 65.36 | 127.57 | 181.3
0.13 | 70.6 | 137.82 | 192.93
0.14 | 75.74 | 148.37 | 204.52
0.15 | 80.73 | 158.97 | 216.39
0.16 | 85.75 | 169.97 | 228.57
0.17 | 90.45 | 180.88 | 240.56
0.18 | 95.11 | 192.06 | 252.88
0.19 | 99.6 | 203.24 | 264.88
0.2 | 103.83 | 214.64 | 277.24
0.21 | 107.91 | 226.14 | 289.64
0.22 | 111.8 | 237.64 | 301.96
0.23 | 115.39 | 249.2 | 314.29
0.24 | 118.83 | 260.74 | 326.58
0.25 | 122.1 | 272.35 | 338.98
0.26 | 125.18 | 283.81 | 351.27
0.27 | 128.25 | 295.45 | 363.52
0.28 | 130.84 | 307.01 | 375.5
0.29 | 133.34 | 318.51 | 387.67
0.3 | 135.83 | 330.06 | 399.79
0.31 | 138.03 | 341.32 | 411.76
0.32 | 140.35 | 352.65 | 423.63
0.33 | 142.22 | 363.85 | 435.2
0.34 | 144.06 | 374.9 | 446.88
0.35 | 145.81 | 385.75 | 458.38
0.36 | 147.67 | 396.49 | 469.68
0.37 | 149.16 | 407.19 | 480.91
0.38 | 150.61 | 417.68 | 491.87
0.39 | 151.9 | 427.93 | 502.74
0.4 | 153.14 | 437.81 | 513.43
0.41 | 154.65 | 447.75 | 523.81
0.42 | 155.6 | 457.53 | 534.12
0.43 | 156.61 | 466.91 | 544.27
0.44 | 157.65 | 476.05 | 554.13
0.45 | 158.52 | 484.83 | 563.74
0.46 | 159.68 | 493.6 | 572.8
0.47 | 160.39 | 501.95 | 582.2
0.48 | 161.18 | 510.01 | 591
0.49 | 161.97 | 517.79 | 599.9
0.5 | 162.93 | 525.3 | 608.4

## Tranconductance (mS-mm)
VGS (V) | VDS = 0.100 V | VDS = 0.500 V | VDS = 0.900 V
-0.75 | -0.001825 | -0.00689 | -0.0139
-0.74 | -0.001743 | -0.00706 | -0.0145
-0.73 | -0.0018155 | -0.006125 | -0.01885
-0.72 | -0.001674 | -0.00556 | -0.019
-0.71 | -0.001591 | -0.005965 | -0.01685
-0.7 | -0.0015795 | -0.005785 | -0.0169
-0.69 | -0.0014455 | -0.00548 | -0.017645
-0.68 | -0.0014525 | -0.00498 | -0.017125
-0.67 | -0.0013525 | -0.004875 | -0.01533
-0.66 | -0.001365 | -0.00465 | -0.01522
-0.65 | -0.001271 | -0.004545 | -0.01284
-0.64 | -0.0010675 | -0.005005 | -0.01312
-0.63 | -0.00107 | -0.00418 | -0.014675
-0.62 | -0.0011325 | -0.003795 | -0.013005
-0.61 | -0.0010675 | -0.004175 | -0.013445
-0.6 | -0.000924 | -0.00389 | -0.014165
-0.59 | -0.000965 | -0.00389 | -0.012395
-0.58 | -0.0008675 | -0.003785 | -0.011035
-0.57 | -0.000817 | -0.00323 | -0.01027
-0.56 | -0.0008565 | -0.003135 | -0.010655
-0.55 | -0.000769 | -0.00354 | -0.01124
-0.54 | -0.0007075 | -0.003445 | -0.011375
-0.53 | -0.000679 | -0.002815 | -0.00937
-0.52 | -0.000679 | -0.00251 | -0.00914
-0.51 | -0.000579 | -0.002385 | -0.00852
-0.5 | -0.000543 | -0.00227 | -0.00603
-0.49 | -0.0004805 | -0.00202 | -0.006175
-0.48 | -0.0004015 | -0.001495 | -0.00541
-0.47 | -0.000225 | -0.00125 | -0.00501
-0.46 | -3.65e-05 | -0.000735 | -0.00306
-0.45 | 0.0001365 | 0.00014 | 0.000945
-0.44 | 0.000378 | 0.001095 | 0.00368
-0.43 | 0.0007465 | 0.002305 | 0.00855
-0.42 | 0.001228 | 0.003995 | 0.014595
-0.41 | 0.0018685 | 0.00648 | 0.021885
-0.4 | 0.0027455 | 0.0096 | 0.03472
-0.39 | 0.0039645 | 0.014035 | 0.050615
-0.38 | 0.005612 | 0.02028 | 0.07273
-0.37 | 0.0078425 | 0.02851 | 0.10932
-0.36 | 0.010931 | 0.040035 | 0.151515
-0.35 | 0.017252 | 0.056685 | 0.212
-0.34 | 0.0238555 | 0.079 | 0.3002
-0.33 | 0.03083 | 0.1098 | 0.41605
-0.32 | 0.042395 | 0.1599 | 0.58065
-0.31 | 0.05807 | 0.22017 | 0.81215
-0.3 | 0.08029 | 0.29145 | 1.1191
-0.29 | 0.110265 | 0.40415 | 1.5615
-0.28 | 0.165965 | 0.5585 | 2.1575
-0.27 | 0.224485 | 0.7628 | 2.948
-0.26 | 0.29175 | 1.04455 | 3.9755
-0.25 | 0.39955 | 1.47315 | 5.428
-0.24 | 0.54595 | 1.993 | 7.4215
-0.23 | 0.745 | 2.663 | 9.978
-0.22 | 1.0067 | 3.5865 | 13.5145
-0.21 | 1.4497 | 4.7905 | 18.264
-0.2 | 1.9394 | 6.531 | 23.865
-0.19 | 2.5755 | 8.8715 | 32.08
-0.18 | 3.473 | 11.7575 | 43.005
-0.17 | 4.6065 | 15.52 | 55.295
-0.16 | 6.2015 | 20.557 | 71.405
-0.15 | 8.3095 | 27.355 | 92.19
-0.14 | 11.145 | 35.66 | 115.635
-0.13 | 14.758 | 46.255 | 144.25
-0.12 | 19.4675 | 59.89 | 177.72
-0.11 | 25.62 | 76.43 | 215.45
-0.1 | 33.545 | 97.795 | 259.4
-0.09 | 43.49 | 121.805 | 305.35
-0.08 | 55.645 | 150.99 | 351.7
-0.07 | 70.29 | 185.2 | 398.6
-0.06 | 88.475 | 224.5 | 454.95
-0.05 | 109.935 | 266.15 | 513.95
-0.04 | 131.125 | 311.25 | 561.7
-0.03 | 159.01 | 363.25 | 613.7
-0.02 | 192.6 | 415.5 | 665.55
-0.01 | 227.1 | 472.95 | 718.7
0 | 260.55 | 522.2 | 772.1
0.01 | 294.25 | 572.05 | 807.5
0.02 | 333 | 632.4 | 852.5
0.03 | 367.45 | 679.5 | 905.5
0.04 | 399.9 | 722.65 | 933.5
0.05 | 429 | 771.6 | 964
0.06 | 457.4 | 817 | 1011.5
0.07 | 481.75 | 854 | 1042
0.08 | 495.55 | 891 | 1057.5
0.09 | 509.25 | 925.5 | 1081.5
0.1 | 509.3 | 953 | 1112.5
0.11 | 517.55 | 981.5 | 1135
0.12 | 528.5 | 1010.5 | 1152.5
0.13 | 519 | 1040 | 1161
0.14 | 506.5 | 1057.5 | 1173
0.15 | 500.5 | 1080 | 1202.5
0.16 | 486 | 1095.5 | 1208.5
0.17 | 468 | 1104.5 | 1215.5
0.18 | 457.5 | 1118 | 1216
0.19 | 436 | 1129 | 1218
0.2 | 415.5 | 1145 | 1238
0.21 | 398.5 | 1150 | 1236
0.22 | 374 | 1153 | 1232.5
0.23 | 351.5 | 1155 | 1231
0.24 | 335.5 | 1157.5 | 1234.5
0.25 | 317.5 | 1153.5 | 1234.5
0.26 | 307.5 | 1155 | 1227
0.27 | 283 | 1160 | 1211.5
0.28 | 254.5 | 1153 | 1207.5
0.29 | 249.5 | 1152.5 | 1214.5
0.3 | 234.5 | 1140.5 | 1204.5
0.31 | 226 | 1129.5 | 1192
0.32 | 209.5 | 1126.5 | 1172
0.33 | 185.5 | 1112.5 | 1162.5
0.34 | 179.5 | 1095 | 1159
0.35 | 180.5 | 1079.5 | 1140
0.36 | 167.5 | 1072 | 1126.5
0.37 | 147 | 1059.5 | 1109.5
0.38 | 137 | 1037 | 1091.5
0.39 | 126.5 | 1006.5 | 1078
0.4 | 137.5 | 991 | 1053.5
0.41 | 123 | 986 | 1034.5
0.42 | 98 | 958 | 1023
0.43 | 102.5 | 926 | 1000.5
0.44 | 95.5 | 896 | 973.5
0.45 | 101.5 | 877.5 | 933.5
0.46 | 93.5 | 856 | 923
0.47 | 75 | 820.5 | 910
0.48 | 79 | 792 | 885
0.49 | 87.5 | 764.5 | 870
0.5 | 96 | 751 | 850