## IDS-VDS Characteristic (mA-mm)
VGS (V) | VDS = 0.100 V | VDS = 0.500 V | VDS = 0.900 V
-0.75 | 0.00035777 | 0.0014811 | 0.0049406
-0.74 | 0.00033989 | 0.0014258 | 0.0048071
-0.73 | 0.0003239 | 0.00138 | 0.0046139
-0.72 | 0.00031007 | 0.0013275 | 0.004504
-0.71 | 0.00029356 | 0.001271 | 0.0043804
-0.7 | 0.00028079 | 0.0012324 | 0.0042167
-0.69 | 0.00026742 | 0.0011833 | 0.0040909
-0.68 | 0.00025512 | 0.0011439 | 0.0039731
-0.67 | 0.0002437 | 0.0010966 | 0.0038451
-0.66 | 0.00023407 | 0.0010566 | 0.0037202
-0.65 | 0.00022348 | 0.0010229 | 0.0035774
-0.64 | 0.00021252 | 0.0009822 | 0.003485
-0.63 | 0.00020294 | 0.0009461 | 0.003362
-0.62 | 0.00019379 | 0.000913 | 0.0032401
-0.61 | 0.00018529 | 0.0008788 | 0.0031556
-0.6 | 0.00017548 | 0.0008416 | 0.0030353
-0.59 | 0.00016752 | 0.0008123 | 0.0029313
-0.58 | 0.00016064 | 0.0007784 | 0.0028462
-0.57 | 0.00015207 | 0.0007517 | 0.0027489
-0.56 | 0.00014499 | 0.0007217 | 0.0026647
-0.55 | 0.00013892 | 0.0006935 | 0.0025969
-0.54 | 0.00013203 | 0.0006708 | 0.0025048
-0.53 | 0.00012564 | 0.0006458 | 0.0024331
-0.52 | 0.00012158 | 0.00062 | 0.0023645
-0.51 | 0.00011552 | 0.0006006 | 0.0022865
-0.5 | 0.00011049 | 0.0005853 | 0.0022325
-0.49 | 0.00010703 | 0.0005689 | 0.0021618
-0.48 | 0.00010324 | 0.0005518 | 0.0021089
-0.47 | 0.00010148 | 0.00054 | 0.002069
-0.46 | 0.00010033 | 0.0005302 | 0.0020366
-0.45 | 0.00010035 | 0.0005286 | 0.0020363
-0.44 | 0.00010304 | 0.0005331 | 0.0020497
-0.43 | 0.00010807 | 0.0005503 | 0.0020911
-0.42 | 0.00011683 | 0.0005725 | 0.0021769
-0.41 | 0.00013109 | 0.0006212 | 0.0023262
-0.4 | 0.00015182 | 0.0006879 | 0.0025551
-0.39 | 0.00018241 | 0.0007891 | 0.002896
-0.38 | 0.00022509 | 0.000933 | 0.0033855
-0.37 | 0.00028665 | 0.0011449 | 0.0041233
-0.36 | 0.00037116 | 0.0014324 | 0.0051557
-0.35 | 0.00049015 | 0.0018443 | 0.006678
-0.34 | 0.0006975 | 0.0024072 | 0.008776
-0.33 | 0.0009362 | 0.0032097 | 0.011674
-0.32 | 0.0012627 | 0.0043148 | 0.015796
-0.31 | 0.0017216 | 0.00593 | 0.02152
-0.3 | 0.0023514 | 0.008065 | 0.029569
-0.29 | 0.0032207 | 0.011017 | 0.040606
-0.28 | 0.004383 | 0.015087 | 0.055696
-0.27 | 0.006279 | 0.020698 | 0.07724
-0.26 | 0.00855 | 0.028497 | 0.10651
-0.25 | 0.011687 | 0.038981 | 0.14538
-0.24 | 0.015926 | 0.053434 | 0.19961
-0.23 | 0.021797 | 0.07421 | 0.27213
-0.22 | 0.02964 | 0.10031 | 0.37239
-0.21 | 0.040292 | 0.13623 | 0.5042
-0.2 | 0.054835 | 0.18478 | 0.6854
-0.19 | 0.07601 | 0.2494 | 0.9232
-0.18 | 0.10322 | 0.33929 | 1.2458
-0.17 | 0.13921 | 0.45673 | 1.6721
-0.16 | 0.18797 | 0.6109 | 2.216
-0.15 | 0.25273 | 0.818 | 2.9278
-0.14 | 0.34015 | 1.0915 | 3.8316
-0.13 | 0.45523 | 1.4503 | 4.9804
-0.12 | 0.6063 | 1.9096 | 6.467
-0.11 | 0.8085 | 2.5077 | 8.215
-0.1 | 1.0708 | 3.2659 | 10.351
-0.09 | 1.4221 | 4.2562 | 12.955
-0.08 | 1.8641 | 5.4577 | 15.959
-0.07 | 2.4313 | 6.952 | 19.452
-0.06 | 3.1591 | 8.786 | 23.399
-0.05 | 4.0568 | 11.037 | 27.939
-0.04 | 5.1872 | 13.681 | 33.015
-0.03 | 6.491 | 16.751 | 38.535
-0.02 | 8.137 | 20.356 | 44.7
-0.01 | 10.081 | 24.49 | 51.219
0 | 12.408 | 29.192 | 58.38
0.01 | 15.039 | 34.408 | 66.02
0.02 | 17.988 | 40.029 | 74.11
0.03 | 21.392 | 46.358 | 82.62
0.04 | 25.074 | 53.102 | 91.6
0.05 | 29.104 | 60.15 | 100.66
0.06 | 33.392 | 67.88 | 110.44
0.07 | 37.987 | 75.91 | 120.47
0.08 | 42.722 | 84.38 | 130.78
0.09 | 47.676 | 93.2 | 141.3
0.1 | 52.713 | 102.28 | 152.09
0.11 | 57.72 | 111.72 | 163.18
0.12 | 62.91 | 121.42 | 174.43
0.13 | 68.01 | 131.38 | 185.97
0.14 | 73.13 | 141.64 | 197.44
0.15 | 78.08 | 152.04 | 209.18
0.16 | 82.94 | 162.69 | 221.16
0.17 | 87.61 | 173.45 | 233.12
0.18 | 92.16 | 184.27 | 245.21
0.19 | 96.56 | 195.31 | 257.13
0.2 | 100.76 | 206.5 | 269.36
0.21 | 104.8 | 217.87 | 281.62
0.22 | 108.55 | 229.18 | 293.87
0.23 | 112.04 | 240.55 | 306.11
0.24 | 115.57 | 251.91 | 318.27
0.25 | 118.73 | 263.51 | 330.62
0.26 | 121.72 | 274.87 | 342.72
0.27 | 124.55 | 286.17 | 354.84
0.28 | 127.17 | 297.63 | 366.82
0.29 | 129.73 | 308.98 | 378.92
0.3 | 132 | 320.36 | 390.93
0.31 | 134.24 | 331.62 | 402.81
0.32 | 136.3 | 342.67 | 414.61
0.33 | 138.34 | 353.82 | 426.06
0.34 | 140.07 | 364.69 | 437.69
0.35 | 141.8 | 375.41 | 449.05
0.36 | 143.34 | 386.12 | 460.31
0.37 | 144.94 | 396.62 | 471.42
0.38 | 146.46 | 406.94 | 482.27
0.39 | 147.61 | 417.09 | 493.09
0.4 | 148.83 | 427.01 | 503.62
0.41 | 150.01 | 436.65 | 514.01
0.42 | 151.02 | 446.25 | 524.17
0.43 | 152.18 | 455.59 | 534.28
0.44 | 153.01 | 464.53 | 544.04
0.45 | 153.95 | 473.39 | 553.67
0.46 | 154.85 | 481.83 | 563.15
0.47 | 155.74 | 490.08 | 572
0.48 | 156.43 | 497.99 | 581
0.49 | 157.23 | 505.66 | 589.4
0.5 | 157.95 | 513.01 | 597.8

## Tranconductance (mS-mm)
VGS (V) | VDS = 0.100 V | VDS = 0.500 V | VDS = 0.900 V
-0.75 | -0.001788 | -0.00553 | -0.01335
-0.74 | -0.0016935 | -0.005055 | -0.016335
-0.73 | -0.001491 | -0.004915 | -0.015155
-0.72 | -0.001517 | -0.00545 | -0.011675
-0.71 | -0.001464 | -0.004755 | -0.014365
-0.7 | -0.001307 | -0.004385 | -0.014475
-0.69 | -0.0012835 | -0.004425 | -0.01218
-0.68 | -0.001186 | -0.004335 | -0.01229
-0.67 | -0.0010525 | -0.004365 | -0.012645
-0.66 | -0.001011 | -0.003685 | -0.013385
-0.65 | -0.0010775 | -0.00372 | -0.01176
-0.64 | -0.001027 | -0.00384 | -0.01077
-0.63 | -0.0009365 | -0.00346 | -0.012245
-0.62 | -0.0008825 | -0.003365 | -0.01032
-0.61 | -0.0009155 | -0.00357 | -0.01024
-0.6 | -0.0008885 | -0.003325 | -0.011215
-0.59 | -0.000742 | -0.00316 | -0.009455
-0.58 | -0.0007725 | -0.00303 | -0.00912
-0.57 | -0.0007825 | -0.002835 | -0.009075
-0.56 | -0.0006575 | -0.00291 | -0.0076
-0.55 | -0.000648 | -0.002545 | -0.007995
-0.54 | -0.000664 | -0.002385 | -0.00819
-0.53 | -0.0005225 | -0.00254 | -0.007015
-0.52 | -0.000506 | -0.00226 | -0.00733
-0.51 | -0.0005545 | -0.001735 | -0.0066
-0.5 | -0.0004245 | -0.001585 | -0.006235
-0.49 | -0.0003625 | -0.001675 | -0.00618
-0.48 | -0.0002775 | -0.001445 | -0.00464
-0.47 | -0.0001455 | -0.00108 | -0.003615
-0.46 | -5.65e-05 | -0.00057 | -0.001635
-0.45 | 0.0001355 | 0.000145 | 0.000655
-0.44 | 0.000386 | 0.001085 | 0.00274
-0.43 | 0.0006895 | 0.00197 | 0.00636
-0.42 | 0.001151 | 0.003545 | 0.011755
-0.41 | 0.0017495 | 0.00577 | 0.01891
-0.4 | 0.002566 | 0.008395 | 0.02849
-0.39 | 0.0036635 | 0.012255 | 0.04152
-0.38 | 0.005212 | 0.01779 | 0.061365
-0.37 | 0.0073035 | 0.02497 | 0.08851
-0.36 | 0.010175 | 0.03497 | 0.127735
-0.35 | 0.016317 | 0.04874 | 0.181015
-0.34 | 0.0223025 | 0.06827 | 0.2498
-0.33 | 0.02826 | 0.09538 | 0.351
-0.32 | 0.03927 | 0.136015 | 0.4923
-0.31 | 0.054435 | 0.18751 | 0.68865
-0.3 | 0.074955 | 0.25435 | 0.9543
-0.29 | 0.10158 | 0.3511 | 1.30635
-0.28 | 0.152915 | 0.48405 | 1.8317
-0.27 | 0.20835 | 0.6705 | 2.5407
-0.26 | 0.2704 | 0.91415 | 3.407
-0.25 | 0.3688 | 1.24685 | 4.655
-0.24 | 0.5055 | 1.76145 | 6.3375
-0.23 | 0.6857 | 2.3438 | 8.639
-0.22 | 0.92475 | 3.101 | 11.6035
-0.21 | 1.25975 | 4.2235 | 15.6505
-0.2 | 1.7859 | 5.6585 | 20.95
-0.19 | 2.41925 | 7.7255 | 28.02
-0.18 | 3.16 | 10.3665 | 37.445
-0.17 | 4.2375 | 13.5805 | 48.51
-0.16 | 5.676 | 18.0635 | 62.785
-0.15 | 7.609 | 24.03 | 80.78
-0.14 | 10.125 | 31.615 | 102.63
-0.13 | 13.3075 | 40.905 | 131.77
-0.12 | 17.6635 | 52.87 | 161.73
-0.11 | 23.225 | 67.815 | 194.2
-0.1 | 30.68 | 87.425 | 237
-0.09 | 39.665 | 109.59 | 280.4
-0.08 | 50.46 | 134.79 | 324.85
-0.07 | 64.75 | 166.415 | 372
-0.06 | 81.275 | 204.25 | 424.35
-0.05 | 101.405 | 244.75 | 480.8
-0.04 | 121.71 | 285.7 | 529.8
-0.03 | 147.49 | 333.75 | 584.25
-0.02 | 179.5 | 386.95 | 634.2
-0.01 | 213.55 | 441.8 | 684
0 | 247.9 | 495.9 | 740.05
0.01 | 279 | 541.85 | 786.5
0.02 | 317.65 | 597.5 | 830
0.03 | 354.3 | 653.65 | 874.5
0.04 | 385.6 | 689.6 | 902
0.05 | 415.9 | 738.9 | 942
0.06 | 444.15 | 788 | 990.5
0.07 | 466.5 | 825 | 1017
0.08 | 484.45 | 864.5 | 1041.5
0.09 | 499.55 | 895 | 1065.5
0.1 | 502.2 | 926 | 1094
0.11 | 509.85 | 957 | 1117
0.12 | 514.5 | 983 | 1139.5
0.13 | 511 | 1011 | 1150.5
0.14 | 503.5 | 1033 | 1160.5
0.15 | 490.5 | 1052.5 | 1186
0.16 | 476.5 | 1070.5 | 1197
0.17 | 461 | 1079 | 1202.5
0.18 | 447.5 | 1093 | 1200.5
0.19 | 430 | 1111.5 | 1207.5
0.2 | 412 | 1128 | 1224.5
0.21 | 389.5 | 1134 | 1225.5
0.22 | 362 | 1134 | 1224.5
0.23 | 351 | 1136.5 | 1220
0.24 | 334.5 | 1148 | 1225.5
0.25 | 307.5 | 1148 | 1222.5
0.26 | 291 | 1133 | 1211
0.27 | 272.5 | 1138 | 1205
0.28 | 259 | 1140.5 | 1204
0.29 | 241.5 | 1136.5 | 1205.5
0.3 | 225.5 | 1132 | 1194.5
0.31 | 215 | 1115.5 | 1184
0.32 | 205 | 1110 | 1162.5
0.33 | 188.5 | 1101 | 1154
0.34 | 173 | 1079.5 | 1149.5
0.35 | 163.5 | 1071.5 | 1131
0.36 | 157 | 1060.5 | 1118.5
0.37 | 156 | 1041 | 1098
0.38 | 133.5 | 1023.5 | 1083.5
0.39 | 118.5 | 1003.5 | 1067.5
0.4 | 120 | 978 | 1046
0.41 | 109.5 | 962 | 1027.5
0.42 | 108.5 | 947 | 1013.5
0.43 | 99.5 | 914 | 993.5
0.44 | 88.5 | 890 | 969.5
0.45 | 92 | 865 | 955.5
0.46 | 89.5 | 834.5 | 916.5
0.47 | 79 | 808 | 892.5
0.48 | 74.5 | 779 | 870
0.49 | 76 | 751 | 840
0.5 | 72 | 735 | 840