## IDS-VDS Characteristic (mA-mm)
VGS (V) | VDS = 0.100 V | VDS = 0.500 V | VDS = 0.900 V
-0.75 | 0.00038009 | 0.0015768 | 0.005273
-0.74 | 0.00035806 | 0.0015194 | 0.005127
-0.73 | 0.00034337 | 0.0014608 | 0.0049657
-0.72 | 0.00032863 | 0.0014126 | 0.0048277
-0.71 | 0.00031295 | 0.0013568 | 0.004697
-0.7 | 0.00029858 | 0.001312 | 0.0045264
-0.69 | 0.00028598 | 0.0012644 | 0.0043769
-0.68 | 0.00027374 | 0.0012164 | 0.0042219
-0.67 | 0.00025768 | 0.0011639 | 0.0041222
-0.66 | 0.00024674 | 0.0011164 | 0.0039933
-0.65 | 0.0002365 | 0.0010746 | 0.0038436
-0.64 | 0.00022719 | 0.001038 | 0.0037115
-0.63 | 0.00021617 | 0.0009959 | 0.0035731
-0.62 | 0.00020579 | 0.000959 | 0.0034733
-0.61 | 0.00019581 | 0.0009217 | 0.0033572
-0.6 | 0.00018664 | 0.0008904 | 0.003265
-0.59 | 0.00017807 | 0.0008612 | 0.0031459
-0.58 | 0.00016997 | 0.0008266 | 0.0030457
-0.57 | 0.00016191 | 0.0007956 | 0.0029483
-0.56 | 0.00015446 | 0.0007624 | 0.0028463
-0.55 | 0.00014822 | 0.000737 | 0.0027603
-0.54 | 0.00014043 | 0.0007091 | 0.0026753
-0.53 | 0.00013383 | 0.0006887 | 0.0025775
-0.52 | 0.00012827 | 0.000659 | 0.0025078
-0.51 | 0.00012331 | 0.0006347 | 0.0024428
-0.5 | 0.00011767 | 0.0006104 | 0.0023667
-0.49 | 0.0001127 | 0.000591 | 0.0022931
-0.48 | 0.00010951 | 0.0005793 | 0.0022486
-0.47 | 0.00010739 | 0.0005622 | 0.0021994
-0.46 | 0.000106 | 0.0005532 | 0.002154
-0.45 | 0.00010614 | 0.0005529 | 0.0021466
-0.44 | 0.00010805 | 0.000556 | 0.0021557
-0.43 | 0.00011308 | 0.0005711 | 0.0022056
-0.42 | 0.00012192 | 0.0005931 | 0.0022899
-0.41 | 0.00013554 | 0.0006364 | 0.0024218
-0.4 | 0.00015617 | 0.0007044 | 0.0026356
-0.39 | 0.0001856 | 0.0008048 | 0.0029916
-0.38 | 0.0002289 | 0.0009505 | 0.0034986
-0.37 | 0.00028956 | 0.0011559 | 0.0042199
-0.36 | 0.00037356 | 0.0014458 | 0.0052385
-0.35 | 0.00049056 | 0.0018538 | 0.006814
-0.34 | 0.0006978 | 0.0024305 | 0.00888
-0.33 | 0.0009341 | 0.0032216 | 0.011797
-0.32 | 0.0012636 | 0.0043184 | 0.015927
-0.31 | 0.0017091 | 0.005919 | 0.021678
-0.3 | 0.0023418 | 0.008029 | 0.029657
-0.29 | 0.003201 | 0.011027 | 0.04073
-0.28 | 0.0043785 | 0.015073 | 0.056308
-0.27 | 0.006227 | 0.020682 | 0.0778
-0.26 | 0.008535 | 0.02826 | 0.1068
-0.25 | 0.011617 | 0.038828 | 0.14646
-0.24 | 0.015881 | 0.053164 | 0.20083
-0.23 | 0.021652 | 0.07401 | 0.27405
-0.22 | 0.029504 | 0.10039 | 0.37398
-0.21 | 0.040091 | 0.13648 | 0.50739
-0.2 | 0.054544 | 0.1849 | 0.6907
-0.19 | 0.07565 | 0.25069 | 0.9289
-0.18 | 0.10267 | 0.33937 | 1.2551
-0.17 | 0.13875 | 0.45654 | 1.6622
-0.16 | 0.18711 | 0.6119 | 2.221
-0.15 | 0.25165 | 0.8192 | 2.9335
-0.14 | 0.33893 | 1.0917 | 3.8498
-0.13 | 0.45373 | 1.4503 | 5.0146
-0.12 | 0.6061 | 1.9097 | 6.476
-0.11 | 0.8063 | 2.5014 | 8.228
-0.1 | 1.0709 | 3.2769 | 10.402
-0.09 | 1.4139 | 4.2569 | 12.985
-0.08 | 1.8557 | 5.4608 | 15.987
-0.07 | 2.4232 | 6.973 | 19.486
-0.06 | 3.1396 | 8.761 | 23.488
-0.05 | 4.0489 | 11.063 | 28.024
-0.04 | 5.1534 | 13.687 | 33.049
-0.03 | 6.469 | 16.801 | 38.627
-0.02 | 8.104 | 20.464 | 44.707
-0.01 | 10.051 | 24.519 | 51.343
0 | 12.321 | 29.303 | 58.62
0.01 | 14.957 | 34.465 | 66.18
0.02 | 17.916 | 40.125 | 74.17
0.03 | 21.269 | 46.392 | 82.65
0.04 | 24.976 | 53.097 | 91.62
0.05 | 28.9 | 60.22 | 100.85
0.06 | 33.219 | 67.86 | 110.5
0.07 | 37.797 | 76 | 120.44
0.08 | 42.549 | 84.38 | 130.78
0.09 | 47.46 | 93.21 | 141.38
0.1 | 52.505 | 102.24 | 152.08
0.11 | 57.48 | 111.7 | 163.27
0.12 | 62.71 | 121.58 | 174.35
0.13 | 67.86 | 131.41 | 185.86
0.14 | 72.89 | 141.62 | 197.45
0.15 | 77.8 | 151.98 | 209.1
0.16 | 82.71 | 162.71 | 221.07
0.17 | 87.36 | 173.4 | 232.92
0.18 | 91.98 | 184.27 | 244.89
0.19 | 96.36 | 195.25 | 256.94
0.2 | 100.5 | 206.33 | 269.06
0.21 | 104.5 | 217.71 | 281.26
0.22 | 108.26 | 229.04 | 293.51
0.23 | 111.8 | 240.34 | 305.69
0.24 | 115.26 | 251.57 | 317.83
0.25 | 118.63 | 263.14 | 330.21
0.26 | 121.56 | 274.53 | 342.13
0.27 | 124.32 | 285.89 | 354.29
0.28 | 126.97 | 297.34 | 366.3
0.29 | 129.32 | 308.51 | 378.19
0.3 | 131.94 | 319.91 | 390.26
0.31 | 134.13 | 331.1 | 401.95
0.32 | 136.15 | 342.12 | 413.71
0.33 | 138.03 | 353.16 | 425.36
0.34 | 139.84 | 364.07 | 436.83
0.35 | 141.64 | 374.79 | 448.03
0.36 | 143.3 | 385.39 | 459.27
0.37 | 144.71 | 395.97 | 470.39
0.38 | 146.09 | 406.19 | 481.32
0.39 | 147.45 | 416.25 | 492
0.4 | 148.74 | 426.19 | 502.4
0.41 | 149.87 | 435.81 | 512.82
0.42 | 150.92 | 445.47 | 523.15
0.43 | 151.76 | 454.64 | 533.07
0.44 | 153.05 | 463.64 | 542.83
0.45 | 153.89 | 472.34 | 552.3
0.46 | 154.69 | 480.86 | 561.77
0.47 | 155.51 | 489.14 | 570.7
0.48 | 156.21 | 497.01 | 579.6
0.49 | 157.07 | 504.63 | 588.2
0.5 | 157.8 | 511.97 | 596.6

## Tranconductance (mS-mm)
VGS (V) | VDS = 0.100 V | VDS = 0.500 V | VDS = 0.900 V
-0.75 | -0.002203 | -0.00574 | -0.0146
-0.74 | -0.001836 | -0.0058 | -0.015365
-0.73 | -0.0014715 | -0.00534 | -0.014965
-0.72 | -0.001521 | -0.0052 | -0.013435
-0.71 | -0.0015025 | -0.00503 | -0.015065
-0.7 | -0.0013485 | -0.00462 | -0.016005
-0.69 | -0.001242 | -0.00478 | -0.015225
-0.68 | -0.001415 | -0.005025 | -0.012735
-0.67 | -0.00135 | -0.005 | -0.01143
-0.66 | -0.001059 | -0.004465 | -0.01393
-0.65 | -0.0009775 | -0.00392 | -0.01409
-0.64 | -0.0010165 | -0.003935 | -0.013525
-0.63 | -0.00107 | -0.00395 | -0.01191
-0.62 | -0.001018 | -0.00371 | -0.010795
-0.61 | -0.0009575 | -0.00343 | -0.010415
-0.6 | -0.000887 | -0.003025 | -0.010565
-0.59 | -0.0008335 | -0.00319 | -0.010965
-0.58 | -0.000808 | -0.00328 | -0.00988
-0.57 | -0.0007755 | -0.00321 | -0.00997
-0.56 | -0.0006845 | -0.00293 | -0.0094
-0.55 | -0.0007015 | -0.002665 | -0.00855
-0.54 | -0.0007195 | -0.002415 | -0.00914
-0.53 | -0.000608 | -0.002505 | -0.008375
-0.52 | -0.000526 | -0.0027 | -0.006735
-0.51 | -0.00053 | -0.00243 | -0.007055
-0.5 | -0.0005305 | -0.002185 | -0.007485
-0.49 | -0.000408 | -0.001555 | -0.005905
-0.48 | -0.0002655 | -0.00144 | -0.004685
-0.47 | -0.0001755 | -0.001305 | -0.00473
-0.46 | -6.25e-05 | -0.000465 | -0.00264
-0.45 | 0.0001025 | 0.00014 | 8.5e-05
-0.44 | 0.000347 | 0.00091 | 0.00295
-0.43 | 0.0006935 | 0.001855 | 0.00671
-0.42 | 0.001123 | 0.003265 | 0.01081
-0.41 | 0.0017125 | 0.005565 | 0.017285
-0.4 | 0.002503 | 0.00842 | 0.02849
-0.39 | 0.0036365 | 0.012305 | 0.04315
-0.38 | 0.005198 | 0.017555 | 0.061415
-0.37 | 0.007233 | 0.024765 | 0.086995
-0.36 | 0.01005 | 0.034895 | 0.129705
-0.35 | 0.016212 | 0.049235 | 0.182075
-0.34 | 0.022177 | 0.06839 | 0.24915
-0.33 | 0.02829 | 0.094395 | 0.35235
-0.32 | 0.03875 | 0.13487 | 0.49405
-0.31 | 0.05391 | 0.18553 | 0.6865
-0.3 | 0.074595 | 0.2554 | 0.9526
-0.29 | 0.101835 | 0.3522 | 1.33255
-0.28 | 0.1513 | 0.48275 | 1.8535
-0.27 | 0.207825 | 0.65935 | 2.5246
-0.26 | 0.2695 | 0.9073 | 3.433
-0.25 | 0.3673 | 1.2452 | 4.7015
-0.24 | 0.50175 | 1.7591 | 6.3795
-0.23 | 0.68115 | 2.3613 | 8.6575
-0.22 | 0.92195 | 3.1235 | 11.667
-0.21 | 1.252 | 4.2255 | 15.836
-0.2 | 1.77795 | 5.7105 | 21.0755
-0.19 | 2.4063 | 7.7235 | 28.22
-0.18 | 3.155 | 10.2925 | 36.665
-0.17 | 4.222 | 13.6265 | 48.295
-0.16 | 5.645 | 18.133 | 63.565
-0.15 | 7.591 | 23.99 | 81.44
-0.14 | 10.104 | 31.555 | 104.055
-0.13 | 13.3585 | 40.9 | 131.31
-0.12 | 17.6285 | 52.555 | 160.67
-0.11 | 23.24 | 68.36 | 196.3
-0.1 | 30.38 | 87.775 | 237.85
-0.09 | 39.24 | 109.195 | 279.25
-0.08 | 50.465 | 135.805 | 325.05
-0.07 | 64.195 | 165.01 | 375.05
-0.06 | 81.285 | 204.5 | 426.9
-0.05 | 100.69 | 246.3 | 478.05
-0.04 | 121.005 | 286.9 | 530.15
-0.03 | 147.53 | 338.85 | 582.9
-0.02 | 179.1 | 385.9 | 635.8
-0.01 | 210.85 | 441.95 | 695.65
0 | 245.3 | 497.3 | 741.85
0.01 | 279.75 | 541.1 | 777.5
0.02 | 315.6 | 596.35 | 823.5
0.03 | 353 | 648.6 | 872.5
0.04 | 381.55 | 691.4 | 910
0.05 | 412.15 | 738.15 | 944
0.06 | 444.85 | 789 | 979.5
0.07 | 466.5 | 826 | 1014
0.08 | 483.15 | 860.5 | 1047
0.09 | 497.8 | 893 | 1065
0.1 | 501 | 924.5 | 1094.5
0.11 | 510.25 | 967 | 1113.5
0.12 | 519 | 985.5 | 1129.5
0.13 | 509 | 1002 | 1155
0.14 | 497 | 1028.5 | 1162
0.15 | 491 | 1054.5 | 1181
0.16 | 478 | 1071 | 1191
0.17 | 463.5 | 1078 | 1191
0.18 | 450 | 1092.5 | 1201
0.19 | 426 | 1103 | 1208.5
0.2 | 407 | 1123 | 1216
0.21 | 388 | 1135.5 | 1222.5
0.22 | 365 | 1131.5 | 1221.5
0.23 | 350 | 1126.5 | 1216
0.24 | 341.5 | 1140 | 1226
0.25 | 315 | 1148 | 1215
0.26 | 284.5 | 1137.5 | 1204
0.27 | 270.5 | 1140.5 | 1208.5
0.28 | 250 | 1131 | 1195
0.29 | 248.5 | 1128.5 | 1198
0.3 | 240.5 | 1129.5 | 1188
0.31 | 210.5 | 1110.5 | 1172.5
0.32 | 195 | 1103 | 1170.5
0.33 | 184.5 | 1097.5 | 1156
0.34 | 180.5 | 1081.5 | 1133.5
0.35 | 173 | 1066 | 1122
0.36 | 153.5 | 1059 | 1118
0.37 | 139.5 | 1040 | 1102.5
0.38 | 137 | 1014 | 1080.5
0.39 | 132.5 | 1000 | 1054
0.4 | 121 | 978 | 1041
0.41 | 109 | 964 | 1037.5
0.42 | 94.5 | 941.5 | 1012.5
0.43 | 106.5 | 908.5 | 984
0.44 | 106.5 | 885 | 961.5
0.45 | 82 | 861 | 947
0.46 | 81 | 840 | 920
0.47 | 76 | 807.5 | 891.5
0.48 | 78 | 774.5 | 875
0.49 | 79.5 | 748 | 850
0.5 | 73 | 734 | 840