## IDS-VDS Characteristic (mA-mm)
VGS (V) | VDS = 0.100 V | VDS = 0.500 V | VDS = 0.900 V
-0.75 | 0.00037845 | 0.0016158 | 0.005457
-0.74 | 0.00036002 | 0.001558 | 0.005284
-0.73 | 0.00034359 | 0.0014955 | 0.005129
-0.72 | 0.00032908 | 0.0014404 | 0.0049884
-0.71 | 0.00031455 | 0.0013819 | 0.0048112
-0.7 | 0.00030091 | 0.0013298 | 0.0046635
-0.69 | 0.00028567 | 0.0012885 | 0.0044919
-0.68 | 0.00027363 | 0.0012433 | 0.0043425
-0.67 | 0.00026172 | 0.0011855 | 0.0042085
-0.66 | 0.00024937 | 0.0011478 | 0.0040651
-0.65 | 0.00023789 | 0.0011038 | 0.0039364
-0.64 | 0.00022533 | 0.0010571 | 0.0037923
-0.63 | 0.00021454 | 0.0010203 | 0.0036967
-0.62 | 0.00020335 | 0.0009794 | 0.003585
-0.61 | 0.00019457 | 0.0009422 | 0.0034533
-0.6 | 0.00018522 | 0.0009109 | 0.0033664
-0.59 | 0.00017743 | 0.0008746 | 0.0032424
-0.58 | 0.00016877 | 0.0008409 | 0.0031166
-0.57 | 0.00016219 | 0.0008126 | 0.0030223
-0.56 | 0.00015384 | 0.0007767 | 0.0029174
-0.55 | 0.00014696 | 0.000748 | 0.0028293
-0.54 | 0.00013948 | 0.0007194 | 0.0027514
-0.53 | 0.00013234 | 0.0006946 | 0.0026519
-0.52 | 0.00012715 | 0.0006711 | 0.0025749
-0.51 | 0.00012211 | 0.0006485 | 0.0024941
-0.5 | 0.00011719 | 0.000627 | 0.0024187
-0.49 | 0.00011331 | 0.0006054 | 0.0023598
-0.48 | 0.00010911 | 0.0005951 | 0.0022877
-0.47 | 0.00010617 | 0.0005768 | 0.0022357
-0.46 | 0.00010531 | 0.0005664 | 0.0022062
-0.45 | 0.0001053 | 0.0005614 | 0.002187
-0.44 | 0.00010677 | 0.0005687 | 0.0021795
-0.43 | 0.00011258 | 0.0005764 | 0.0022164
-0.42 | 0.00012014 | 0.0006007 | 0.0023083
-0.41 | 0.00013371 | 0.0006454 | 0.0024486
-0.4 | 0.00015336 | 0.0007074 | 0.0026724
-0.39 | 0.00018228 | 0.0008058 | 0.002976
-0.38 | 0.00022379 | 0.0009409 | 0.0034792
-0.37 | 0.00028287 | 0.0011421 | 0.0041702
-0.36 | 0.00036561 | 0.0014245 | 0.0051844
-0.35 | 0.00048118 | 0.0018239 | 0.006695
-0.34 | 0.0006809 | 0.0023864 | 0.008728
-0.33 | 0.0009138 | 0.0031653 | 0.011541
-0.32 | 0.0012352 | 0.0042494 | 0.015616
-0.31 | 0.001682 | 0.005859 | 0.021278
-0.3 | 0.0022947 | 0.007956 | 0.029314
-0.29 | 0.003133 | 0.010878 | 0.040109
-0.28 | 0.0042951 | 0.014798 | 0.055339
-0.27 | 0.006144 | 0.02045 | 0.07681
-0.26 | 0.008379 | 0.027999 | 0.10512
-0.25 | 0.011409 | 0.038455 | 0.14438
-0.24 | 0.015607 | 0.052434 | 0.19808
-0.23 | 0.021378 | 0.07313 | 0.27076
-0.22 | 0.029204 | 0.09936 | 0.36977
-0.21 | 0.039789 | 0.13526 | 0.50104
-0.2 | 0.054007 | 0.18264 | 0.6842
-0.19 | 0.0751 | 0.24789 | 0.9204
-0.18 | 0.10195 | 0.336 | 1.2438
-0.17 | 0.13783 | 0.4508 | 1.6571
-0.16 | 0.18601 | 0.6099 | 2.208
-0.15 | 0.25006 | 0.8137 | 2.9051
-0.14 | 0.33801 | 1.0901 | 3.8207
-0.13 | 0.45131 | 1.4415 | 4.9741
-0.12 | 0.6035 | 1.9012 | 6.401
-0.11 | 0.8021 | 2.4993 | 8.148
-0.1 | 1.0668 | 3.2599 | 10.325
-0.09 | 1.4166 | 4.2305 | 12.921
-0.08 | 1.8584 | 5.4522 | 15.884
-0.07 | 2.434 | 6.96 | 19.41
-0.06 | 3.1484 | 8.783 | 23.317
-0.05 | 4.069 | 11.04 | 27.871
-0.04 | 5.1864 | 13.653 | 32.857
-0.03 | 6.508 | 16.773 | 38.422
-0.02 | 8.141 | 20.37 | 44.491
-0.01 | 10.112 | 24.507 | 51
0 | 12.426 | 29.18 | 58.2
0.01 | 15.052 | 34.393 | 65.88
0.02 | 18.043 | 40.067 | 73.77
0.03 | 21.432 | 46.4 | 82.38
0.04 | 25.106 | 53.078 | 91.2
0.05 | 29.118 | 60.19 | 100.36
0.06 | 33.389 | 67.86 | 110.05
0.07 | 37.946 | 75.88 | 120.05
0.08 | 42.763 | 84.46 | 130.25
0.09 | 47.67 | 93.16 | 140.69
0.1 | 52.661 | 102.24 | 151.52
0.11 | 57.64 | 111.78 | 162.55
0.12 | 62.84 | 121.43 | 173.85
0.13 | 67.91 | 131.4 | 185.35
0.14 | 72.95 | 141.54 | 196.69
0.15 | 77.92 | 151.92 | 208.51
0.16 | 82.78 | 162.58 | 220.47
0.17 | 87.45 | 173.35 | 232.26
0.18 | 92.02 | 184.17 | 244.37
0.19 | 96.35 | 195.23 | 256.36
0.2 | 100.42 | 206.43 | 268.56
0.21 | 104.42 | 217.54 | 280.82
0.22 | 108.17 | 228.99 | 292.95
0.23 | 111.84 | 240.33 | 305.07
0.24 | 115.15 | 251.71 | 317.39
0.25 | 118.27 | 263.32 | 329.57
0.26 | 121.29 | 274.51 | 341.76
0.27 | 123.99 | 285.99 | 353.97
0.28 | 126.77 | 297.32 | 365.73
0.29 | 129.19 | 308.64 | 377.78
0.3 | 131.56 | 319.92 | 389.92
0.31 | 133.68 | 331.17 | 401.7
0.32 | 135.82 | 342.27 | 413.44
0.33 | 137.71 | 353.34 | 425.02
0.34 | 139.56 | 364.28 | 436.5
0.35 | 141.22 | 374.9 | 447.9
0.36 | 142.78 | 385.61 | 459.14
0.37 | 144.46 | 396.17 | 470.23
0.38 | 145.72 | 406.43 | 481.2
0.39 | 147.07 | 416.54 | 491.96
0.4 | 148.23 | 426.41 | 502.5
0.41 | 149.18 | 436.16 | 512.97
0.42 | 150.5 | 445.75 | 523.07
0.43 | 151.46 | 455.01 | 533.2
0.44 | 152.43 | 463.97 | 542.99
0.45 | 153.32 | 472.73 | 552.57
0.46 | 154.21 | 481.33 | 562.1
0.47 | 155.01 | 489.56 | 571.2
0.48 | 155.89 | 497.47 | 580
0.49 | 156.56 | 505.15 | 588.5
0.5 | 157.23 | 512.49 | 597.2

## Tranconductance (mS-mm)
VGS (V) | VDS = 0.100 V | VDS = 0.500 V | VDS = 0.900 V
-0.75 | -0.001843 | -0.00578 | -0.0173
-0.74 | -0.001743 | -0.006015 | -0.0164
-0.73 | -0.001547 | -0.00588 | -0.01478
-0.72 | -0.001452 | -0.00568 | -0.01589
-0.71 | -0.0014085 | -0.00553 | -0.016245
-0.7 | -0.001444 | -0.00467 | -0.015965
-0.69 | -0.001364 | -0.004325 | -0.01605
-0.68 | -0.0011975 | -0.00515 | -0.01417
-0.67 | -0.001213 | -0.004775 | -0.01387
-0.66 | -0.0011915 | -0.004085 | -0.013605
-0.65 | -0.001202 | -0.004535 | -0.01364
-0.64 | -0.0011675 | -0.004175 | -0.011985
-0.63 | -0.001099 | -0.003885 | -0.010365
-0.62 | -0.0009985 | -0.003905 | -0.01217
-0.61 | -0.0009065 | -0.003425 | -0.01093
-0.6 | -0.000857 | -0.00338 | -0.010545
-0.59 | -0.0008225 | -0.0035 | -0.01249
-0.58 | -0.000762 | -0.0031 | -0.011005
-0.57 | -0.0007465 | -0.00321 | -0.00996
-0.56 | -0.0007615 | -0.00323 | -0.00965
-0.55 | -0.000718 | -0.002865 | -0.0083
-0.54 | -0.000731 | -0.00267 | -0.00887
-0.53 | -0.0006165 | -0.002415 | -0.008825
-0.52 | -0.0005115 | -0.002305 | -0.00789
-0.51 | -0.000498 | -0.002205 | -0.00781
-0.5 | -0.00044 | -0.002155 | -0.006715
-0.49 | -0.000404 | -0.001595 | -0.00655
-0.48 | -0.000357 | -0.00143 | -0.006205
-0.47 | -0.00019 | -0.001435 | -0.004075
-0.46 | -4.35e-05 | -0.00077 | -0.002435
-0.45 | 7.3e-05 | 0.000115 | -0.001335
-0.44 | 0.000364 | 0.00075 | 0.00147
-0.43 | 0.0006685 | 0.0016 | 0.00644
-0.42 | 0.0010565 | 0.00345 | 0.01161
-0.41 | 0.001661 | 0.005335 | 0.018205
-0.4 | 0.0024285 | 0.00802 | 0.02637
-0.39 | 0.0035215 | 0.011675 | 0.04034
-0.38 | 0.0050295 | 0.016815 | 0.05971
-0.37 | 0.007091 | 0.02418 | 0.08526
-0.36 | 0.0099155 | 0.03409 | 0.12624
-0.35 | 0.0157645 | 0.048095 | 0.17718
-0.34 | 0.021631 | 0.06707 | 0.2423
-0.33 | 0.027715 | 0.09315 | 0.3444
-0.32 | 0.03841 | 0.134685 | 0.48685
-0.31 | 0.052975 | 0.18533 | 0.6849
-0.3 | 0.07255 | 0.25095 | 0.94155
-0.29 | 0.10002 | 0.3421 | 1.30125
-0.28 | 0.15055 | 0.4786 | 1.83505
-0.27 | 0.204195 | 0.66005 | 2.48905
-0.26 | 0.26325 | 0.90025 | 3.3785
-0.25 | 0.3614 | 1.22175 | 4.648
-0.24 | 0.49845 | 1.73375 | 6.319
-0.23 | 0.67985 | 2.3463 | 8.5845
-0.22 | 0.92055 | 3.1065 | 11.514
-0.21 | 1.24015 | 4.164 | 15.7215
-0.2 | 1.76555 | 5.6315 | 20.968
-0.19 | 2.39715 | 7.668 | 27.98
-0.18 | 3.1365 | 10.1455 | 36.835
-0.17 | 4.203 | 13.695 | 48.21
-0.16 | 5.6115 | 18.145 | 62.4
-0.15 | 7.6 | 24.01 | 80.635
-0.14 | 10.0625 | 31.39 | 103.45
-0.13 | 13.2745 | 40.555 | 129.015
-0.12 | 17.5395 | 52.89 | 158.695
-0.11 | 23.165 | 67.935 | 196.2
-0.1 | 30.725 | 86.56 | 238.65
-0.09 | 39.58 | 109.615 | 277.95
-0.08 | 50.87 | 136.475 | 324.45
-0.07 | 64.5 | 166.54 | 371.65
-0.06 | 81.75 | 204 | 423.05
-0.05 | 101.9 | 243.5 | 477
-0.04 | 121.95 | 286.65 | 527.55
-0.03 | 147.73 | 335.85 | 581.7
-0.02 | 180.2 | 386.7 | 628.9
-0.01 | 214.25 | 440.5 | 685.45
0 | 247 | 494.3 | 744
0.01 | 280.85 | 544.35 | 778.5
0.02 | 319 | 600.35 | 825
0.03 | 353.15 | 650.55 | 871.5
0.04 | 384.3 | 689.5 | 899
0.05 | 414.15 | 739.1 | 942.5
0.06 | 441.4 | 784.5 | 984.5
0.07 | 468.7 | 830 | 1010
0.08 | 486.2 | 864 | 1032
0.09 | 494.9 | 889 | 1063.5
0.1 | 498.5 | 931 | 1093
0.11 | 508.95 | 959.5 | 1116.5
0.12 | 513.5 | 981 | 1140
0.13 | 505.5 | 1005.5 | 1142
0.14 | 500.5 | 1026 | 1158
0.15 | 491.5 | 1052 | 1189
0.16 | 476.5 | 1071.5 | 1187.5
0.17 | 462 | 1079.5 | 1195
0.18 | 445 | 1094 | 1205
0.19 | 420 | 1113 | 1209.5
0.2 | 403.5 | 1115.5 | 1223
0.21 | 387.5 | 1128 | 1219.5
0.22 | 371 | 1139.5 | 1212.5
0.23 | 349 | 1136 | 1222
0.24 | 321.5 | 1149.5 | 1225
0.25 | 307 | 1140 | 1218.5
0.26 | 286 | 1133.5 | 1220
0.27 | 274 | 1140.5 | 1198.5
0.28 | 260 | 1132.5 | 1190.5
0.29 | 239.5 | 1130 | 1209.5
0.3 | 224.5 | 1126.5 | 1196
0.31 | 213 | 1117.5 | 1176
0.32 | 201.5 | 1108.5 | 1166
0.33 | 187 | 1100.5 | 1153
0.34 | 175.5 | 1078 | 1144
0.35 | 161 | 1066.5 | 1132
0.36 | 162 | 1063.5 | 1116.5
0.37 | 147 | 1041 | 1103
0.38 | 130.5 | 1018.5 | 1086.5
0.39 | 125.5 | 999 | 1065
0.4 | 105.5 | 981 | 1050.5
0.41 | 113.5 | 967 | 1028.5
0.42 | 114 | 942.5 | 1011.5
0.43 | 96.5 | 911 | 996
0.44 | 93 | 886 | 968.5
0.45 | 89 | 868 | 955.5
0.46 | 84.5 | 841.5 | 931.5
0.47 | 84 | 807 | 895
0.48 | 77.5 | 779.5 | 865
0.49 | 67 | 751 | 860
0.5 | 67 | 734 | 870