## IDS-VDS Characteristic (mA-mm)
VGS (V) | VDS = 0.100 V | VDS = 0.500 V | VDS = 0.900 V
-0.75 | 0.00031746 | 0.0012762 | 0.0041577
-0.74 | 0.0003027 | 0.0012423 | 0.004059
-0.73 | 0.00029002 | 0.0011965 | 0.0039288
-0.72 | 0.00027907 | 0.001153 | 0.0038194
-0.71 | 0.00026583 | 0.001107 | 0.0037343
-0.7 | 0.0002537 | 0.001078 | 0.0036017
-0.69 | 0.00024261 | 0.0010406 | 0.0034634
-0.68 | 0.00023076 | 0.0009986 | 0.0033792
-0.67 | 0.00022016 | 0.0009696 | 0.0032884
-0.66 | 0.00021178 | 0.0009291 | 0.003191
-0.65 | 0.00020296 | 0.0008983 | 0.0030831
-0.64 | 0.000193 | 0.000868 | 0.0029933
-0.63 | 0.0001845 | 0.0008349 | 0.002892
-0.62 | 0.00017667 | 0.000803 | 0.0028
-0.61 | 0.00016804 | 0.0007759 | 0.0027194
-0.6 | 0.00015986 | 0.000746 | 0.0026275
-0.59 | 0.00015386 | 0.0007206 | 0.0025524
-0.58 | 0.0001477 | 0.0006922 | 0.002465
-0.57 | 0.00013994 | 0.000673 | 0.002386
-0.56 | 0.00013393 | 0.0006447 | 0.0023182
-0.55 | 0.00012777 | 0.0006236 | 0.0022348
-0.54 | 0.00012203 | 0.000598 | 0.0021699
-0.53 | 0.00011703 | 0.0005773 | 0.0021064
-0.52 | 0.00011081 | 0.0005588 | 0.0020516
-0.51 | 0.00010741 | 0.0005442 | 0.0019862
-0.5 | 0.00010346 | 0.0005254 | 0.0019355
-0.49 | 9.991e-05 | 0.0005119 | 0.0018934
-0.48 | 9.792e-05 | 0.00049387 | 0.0018509
-0.47 | 9.576e-05 | 0.00048902 | 0.0018289
-0.46 | 9.497e-05 | 0.00048726 | 0.0018187
-0.45 | 9.596e-05 | 0.00048746 | 0.001831
-0.44 | 9.945e-05 | 0.00049729 | 0.0018485
-0.43 | 0.00010546 | 0.00051618 | 0.001915
-0.42 | 0.00011601 | 0.00055011 | 0.00203
-0.41 | 0.00013127 | 0.0006023 | 0.002204
-0.4 | 0.00015323 | 0.0006779 | 0.0024622
-0.39 | 0.00018596 | 0.0007908 | 0.0028533
-0.38 | 0.00023194 | 0.0009505 | 0.0034157
-0.37 | 0.0002958 | 0.0011777 | 0.0042017
-0.36 | 0.00038566 | 0.001495 | 0.0053456
-0.35 | 0.00051032 | 0.0019333 | 0.007059
-0.34 | 0.0007278 | 0.002552 | 0.009319
-0.33 | 0.0009771 | 0.0033941 | 0.012459
-0.32 | 0.0013232 | 0.0045936 | 0.016968
-0.31 | 0.0017977 | 0.00637 | 0.023147
-0.3 | 0.0024554 | 0.00868 | 0.031879
-0.29 | 0.0033413 | 0.011773 | 0.043878
-0.28 | 0.0045782 | 0.01613 | 0.06072
-0.27 | 0.006501 | 0.022119 | 0.0831
-0.26 | 0.008869 | 0.030264 | 0.11408
-0.25 | 0.012065 | 0.041371 | 0.15566
-0.24 | 0.016468 | 0.056595 | 0.21337
-0.23 | 0.022429 | 0.07824 | 0.29184
-0.22 | 0.030599 | 0.1061 | 0.39568
-0.21 | 0.041578 | 0.14414 | 0.53556
-0.2 | 0.056449 | 0.19516 | 0.7249
-0.19 | 0.07818 | 0.26365 | 0.9772
-0.18 | 0.10571 | 0.35771 | 1.3087
-0.17 | 0.14304 | 0.47464 | 1.7514
-0.16 | 0.19264 | 0.6419 | 2.315
-0.15 | 0.25866 | 0.8509 | 3.0461
-0.14 | 0.34874 | 1.1365 | 3.9923
-0.13 | 0.46526 | 1.5075 | 5.1651
-0.12 | 0.6236 | 1.9835 | 6.659
-0.11 | 0.8266 | 2.6054 | 8.496
-0.1 | 1.0993 | 3.3857 | 10.646
-0.09 | 1.4559 | 4.3927 | 13.322
-0.08 | 1.9064 | 5.6429 | 16.392
-0.07 | 2.4881 | 7.159 | 19.903
-0.06 | 3.2169 | 9.059 | 23.919
-0.05 | 4.1455 | 11.332 | 28.575
-0.04 | 5.2718 | 14.039 | 33.632
-0.03 | 6.603 | 17.212 | 39.255
-0.02 | 8.244 | 20.849 | 45.391
-0.01 | 10.233 | 25 | 52.01
0 | 12.552 | 29.757 | 59.38
0.01 | 15.198 | 35.023 | 67.02
0.02 | 18.182 | 40.76 | 75
0.03 | 21.572 | 47.055 | 83.51
0.04 | 25.269 | 53.804 | 92.42
0.05 | 29.285 | 60.93 | 101.74
0.06 | 33.584 | 68.59 | 111.42
0.07 | 38.145 | 76.76 | 121.54
0.08 | 42.931 | 85.11 | 131.56
0.09 | 47.852 | 94.02 | 142.28
0.1 | 52.901 | 103.11 | 153.04
0.11 | 57.85 | 112.48 | 163.99
0.12 | 63.04 | 122.26 | 175.35
0.13 | 68.15 | 132.24 | 186.67
0.14 | 73.26 | 142.4 | 198.28
0.15 | 78.24 | 152.66 | 209.97
0.16 | 83.1 | 163.37 | 221.86
0.17 | 87.73 | 174.17 | 233.58
0.18 | 92.24 | 184.93 | 245.56
0.19 | 96.64 | 196.11 | 257.69
0.2 | 100.74 | 206.97 | 269.68
0.21 | 104.82 | 218.41 | 282.08
0.22 | 108.58 | 229.65 | 294.09
0.23 | 112.12 | 240.95 | 306.24
0.24 | 115.45 | 252.35 | 318.39
0.25 | 118.68 | 263.71 | 330.56
0.26 | 121.68 | 275.14 | 342.67
0.27 | 124.5 | 286.49 | 354.65
0.28 | 127.25 | 297.75 | 366.66
0.29 | 129.59 | 308.88 | 378.57
0.3 | 131.86 | 320.38 | 390.62
0.31 | 134.12 | 331.46 | 402.23
0.32 | 136.1 | 342.52 | 413.89
0.33 | 138.21 | 353.55 | 425.51
0.34 | 139.79 | 364.3 | 436.88
0.35 | 141.5 | 375.09 | 448.27
0.36 | 143.06 | 385.62 | 459.24
0.37 | 144.65 | 396.13 | 470.41
0.38 | 146.01 | 406.37 | 481.29
0.39 | 147.21 | 416.36 | 491.9
0.4 | 148.46 | 426.23 | 502.44
0.41 | 149.63 | 435.91 | 512.66
0.42 | 150.9 | 445.39 | 522.92
0.43 | 151.72 | 454.56 | 532.81
0.44 | 152.64 | 463.55 | 542.58
0.45 | 153.56 | 472.22 | 551.92
0.46 | 154.33 | 480.68 | 561.37
0.47 | 155.33 | 488.86 | 570.3
0.48 | 155.9 | 496.64 | 579
0.49 | 156.65 | 504.27 | 587.6
0.5 | 157.45 | 511.56 | 596

## Tranconductance (mS-mm)
VGS (V) | VDS = 0.100 V | VDS = 0.500 V | VDS = 0.900 V
-0.75 | -0.001476 | -0.00339 | -0.00987
-0.74 | -0.001372 | -0.003985 | -0.011445
-0.73 | -0.0011815 | -0.004465 | -0.01198
-0.72 | -0.0012095 | -0.004475 | -0.009725
-0.71 | -0.0012685 | -0.00375 | -0.010885
-0.7 | -0.001161 | -0.00332 | -0.013545
-0.69 | -0.001147 | -0.00397 | -0.011125
-0.68 | -0.0011225 | -0.00355 | -0.00875
-0.67 | -0.000949 | -0.003475 | -0.00941
-0.66 | -0.00086 | -0.003565 | -0.010265
-0.65 | -0.000939 | -0.003055 | -0.009885
-0.64 | -0.000923 | -0.00317 | -0.009555
-0.63 | -0.0008165 | -0.00325 | -0.009665
-0.62 | -0.000823 | -0.00295 | -0.00863
-0.61 | -0.0008405 | -0.00285 | -0.008625
-0.6 | -0.000709 | -0.002765 | -0.00835
-0.59 | -0.000608 | -0.00269 | -0.008125
-0.58 | -0.000696 | -0.00238 | -0.00832
-0.57 | -0.0006885 | -0.002375 | -0.00734
-0.56 | -0.0006085 | -0.00247 | -0.00756
-0.55 | -0.000595 | -0.002335 | -0.007415
-0.54 | -0.000537 | -0.002315 | -0.00642
-0.53 | -0.000561 | -0.00196 | -0.005915
-0.52 | -0.000481 | -0.001655 | -0.00601
-0.51 | -0.0003675 | -0.00167 | -0.005805
-0.5 | -0.000375 | -0.001615 | -0.00464
-0.49 | -0.000277 | -0.0015765 | -0.00423
-0.48 | -0.0002075 | -0.001144 | -0.003225
-0.47 | -0.0001475 | -0.0003305 | -0.00161
-0.46 | 1e-05 | -7.8e-05 | 0.000105
-0.45 | 0.000224 | 0.0005015 | 0.00149
-0.44 | 0.000475 | 0.001436 | 0.0042
-0.43 | 0.000828 | 0.002641 | 0.009075
-0.42 | 0.0012905 | 0.004306 | 0.01445
-0.41 | 0.001861 | 0.0063895 | 0.02161
-0.4 | 0.0027345 | 0.009425 | 0.032465
-0.39 | 0.0039355 | 0.01363 | 0.047675
-0.38 | 0.005492 | 0.019345 | 0.06742
-0.37 | 0.007686 | 0.027225 | 0.096495
-0.36 | 0.010726 | 0.03778 | 0.142865
-0.35 | 0.017107 | 0.05285 | 0.19867
-0.34 | 0.023339 | 0.07304 | 0.27
-0.33 | 0.02977 | 0.10208 | 0.38245
-0.32 | 0.04103 | 0.148795 | 0.5344
-0.31 | 0.05661 | 0.20432 | 0.74555
-0.3 | 0.07718 | 0.27015 | 1.03655
-0.29 | 0.10614 | 0.3725 | 1.44205
-0.28 | 0.157985 | 0.5173 | 1.9611
-0.27 | 0.21454 | 0.7067 | 2.668
-0.26 | 0.2782 | 0.9626 | 3.628
-0.25 | 0.37995 | 1.31655 | 4.9645
-0.24 | 0.5182 | 1.84345 | 6.809
-0.23 | 0.70655 | 2.47525 | 9.1155
-0.22 | 0.95745 | 3.295 | 12.186
-0.21 | 1.2925 | 4.453 | 16.461
-0.2 | 1.8301 | 5.9755 | 22.082
-0.19 | 2.46305 | 8.1275 | 29.19
-0.18 | 3.243 | 10.5495 | 38.71
-0.17 | 4.3465 | 14.2095 | 50.315
-0.16 | 5.781 | 18.813 | 64.735
-0.15 | 7.805 | 24.73 | 83.865
-0.14 | 10.33 | 32.83 | 105.95
-0.13 | 13.743 | 42.35 | 133.335
-0.12 | 18.067 | 54.895 | 166.545
-0.11 | 23.785 | 70.11 | 199.35
-0.1 | 31.465 | 89.365 | 241.3
-0.09 | 40.355 | 112.86 | 287.3
-0.08 | 51.61 | 138.315 | 329.05
-0.07 | 65.525 | 170.805 | 376.35
-0.06 | 82.87 | 208.65 | 433.6
-0.05 | 102.745 | 249 | 485.65
-0.04 | 122.875 | 294 | 534
-0.03 | 148.61 | 340.5 | 587.95
-0.02 | 181.5 | 389.4 | 637.75
-0.01 | 215.4 | 445.4 | 699.45
0 | 248.25 | 501.15 | 750.5
0.01 | 281.5 | 550.15 | 781
0.02 | 318.7 | 601.6 | 824.5
0.03 | 354.35 | 652.2 | 871
0.04 | 385.65 | 693.75 | 911.5
0.05 | 415.75 | 739.3 | 950
0.06 | 443 | 791.5 | 990
0.07 | 467.35 | 826 | 1007
0.08 | 485.35 | 863 | 1037
0.09 | 498.5 | 900 | 1074
0.1 | 499.9 | 923 | 1085.5
0.11 | 506.95 | 957.5 | 1115.5
0.12 | 515 | 988 | 1134
0.13 | 511 | 1007 | 1146.5
0.14 | 504.5 | 1021 | 1165
0.15 | 492 | 1048.5 | 1179
0.16 | 474.5 | 1075.5 | 1180.5
0.17 | 457 | 1078 | 1185
0.18 | 445.5 | 1097 | 1205.5
0.19 | 425 | 1102 | 1206
0.2 | 409 | 1115 | 1219.5
0.21 | 392 | 1134 | 1220.5
0.22 | 365 | 1127 | 1208
0.23 | 343.5 | 1135 | 1215
0.24 | 328 | 1138 | 1216
0.25 | 311.5 | 1139.5 | 1214
0.26 | 291 | 1139 | 1204.5
0.27 | 278.5 | 1130.5 | 1199.5
0.28 | 254.5 | 1119.5 | 1196
0.29 | 230.5 | 1131.5 | 1198
0.3 | 226.5 | 1129 | 1183
0.31 | 212 | 1107 | 1163.5
0.32 | 204.5 | 1104.5 | 1164
0.33 | 184.5 | 1089 | 1149.5
0.34 | 164.5 | 1077 | 1138
0.35 | 163.5 | 1066 | 1118
0.36 | 157.5 | 1052 | 1107
0.37 | 147.5 | 1037.5 | 1102.5
0.38 | 128 | 1011.5 | 1074.5
0.39 | 122.5 | 993 | 1057.5
0.4 | 121 | 977.5 | 1038
0.41 | 122 | 958 | 1024
0.42 | 104.5 | 932.5 | 1007.5
0.43 | 87 | 908 | 983
0.44 | 92 | 883 | 955.5
0.45 | 84.5 | 856.5 | 939.5
0.46 | 88.5 | 832 | 919
0.47 | 78.5 | 798 | 881.5
0.48 | 66 | 770.5 | 865
0.49 | 77.5 | 746 | 850
0.5 | 80 | 729 | 840