## IDS-VDS Characteristic (mA-mm)
VGS (V) | VDS = 0.100 V | VDS = 0.500 V | VDS = 0.900 V
-0.75 | 0.00030874 | 0.0012475 | 0.0041476
-0.74 | 0.00029573 | 0.0012134 | 0.0040004
-0.73 | 0.00028132 | 0.0011714 | 0.0038818
-0.72 | 0.0002687 | 0.0011317 | 0.0037729
-0.71 | 0.00025652 | 0.0010884 | 0.0036324
-0.7 | 0.00024661 | 0.0010452 | 0.0035174
-0.69 | 0.00023522 | 0.0010124 | 0.0034246
-0.68 | 0.00022396 | 0.0009703 | 0.0033198
-0.67 | 0.00021301 | 0.0009325 | 0.0032174
-0.66 | 0.00020503 | 0.0008968 | 0.003104
-0.65 | 0.00019466 | 0.0008696 | 0.0030257
-0.64 | 0.00018675 | 0.0008406 | 0.0029226
-0.63 | 0.00017879 | 0.0008096 | 0.0028209
-0.62 | 0.0001693 | 0.0007814 | 0.002728
-0.61 | 0.00016201 | 0.0007519 | 0.0026354
-0.6 | 0.00015438 | 0.0007212 | 0.0025483
-0.59 | 0.0001476 | 0.0006969 | 0.002483
-0.58 | 0.00014137 | 0.000673 | 0.0023978
-0.57 | 0.00013406 | 0.00065 | 0.002321
-0.56 | 0.00012838 | 0.0006243 | 0.0022385
-0.55 | 0.00012276 | 0.0006051 | 0.0021862
-0.54 | 0.00011736 | 0.0005821 | 0.002121
-0.53 | 0.00011232 | 0.0005626 | 0.0020521
-0.52 | 0.00010719 | 0.0005406 | 0.0019936
-0.51 | 0.00010273 | 0.000526 | 0.0019406
-0.5 | 9.932e-05 | 0.0005064 | 0.0018868
-0.49 | 9.605e-05 | 0.00049871 | 0.0018522
-0.48 | 9.383e-05 | 0.00049165 | 0.0018093
-0.47 | 9.21e-05 | 0.0004801 | 0.0017942
-0.46 | 9.216e-05 | 0.00047868 | 0.0017882
-0.45 | 9.382e-05 | 0.00048375 | 0.0018023
-0.44 | 9.812e-05 | 0.00049378 | 0.0018426
-0.43 | 0.00010484 | 0.00051829 | 0.0019205
-0.42 | 0.00011605 | 0.00055457 | 0.0020517
-0.41 | 0.00013293 | 0.0006189 | 0.0022585
-0.4 | 0.0001573 | 0.000704 | 0.0025671
-0.39 | 0.00019328 | 0.0008316 | 0.0030066
-0.38 | 0.00024293 | 0.0010095 | 0.0036594
-0.37 | 0.00031175 | 0.001262 | 0.0045647
-0.36 | 0.00040837 | 0.0016112 | 0.005889
-0.35 | 0.00054319 | 0.0021073 | 0.007728
-0.34 | 0.000778 | 0.0027921 | 0.010281
-0.33 | 0.001048 | 0.00373 | 0.013876
-0.32 | 0.0014179 | 0.0050416 | 0.01887
-0.31 | 0.0019276 | 0.006993 | 0.025835
-0.3 | 0.0026353 | 0.009533 | 0.03547
-0.29 | 0.0035835 | 0.012925 | 0.048848
-0.28 | 0.0049112 | 0.01773 | 0.06748
-0.27 | 0.006983 | 0.024287 | 0.09253
-0.26 | 0.009518 | 0.033168 | 0.1267
-0.25 | 0.012935 | 0.045202 | 0.1738
-0.24 | 0.017647 | 0.06278 | 0.23602
-0.23 | 0.024038 | 0.08526 | 0.32124
-0.22 | 0.032733 | 0.1152 | 0.43733
-0.21 | 0.044317 | 0.15666 | 0.5913
-0.2 | 0.06152 | 0.21237 | 0.7991
-0.19 | 0.08326 | 0.28627 | 1.0761
-0.18 | 0.11277 | 0.38846 | 1.4406
-0.17 | 0.15189 | 0.51835 | 1.912
-0.16 | 0.2049 | 0.694 | 2.5307
-0.15 | 0.27479 | 0.9206 | 3.3259
-0.14 | 0.36858 | 1.2307 | 4.3357
-0.13 | 0.49142 | 1.6203 | 5.6047
-0.12 | 0.6574 | 2.1276 | 7.191
-0.11 | 0.8719 | 2.7911 | 9.078
-0.1 | 1.1561 | 3.6069 | 11.4
-0.09 | 1.5296 | 4.684 | 14.166
-0.08 | 1.9977 | 5.99 | 17.287
-0.07 | 2.6055 | 7.602 | 21.049
-0.06 | 3.3529 | 9.519 | 25.129
-0.05 | 4.3156 | 11.919 | 29.915
-0.04 | 5.4817 | 14.714 | 35.08
-0.03 | 6.851 | 17.919 | 40.845
-0.02 | 8.556 | 21.764 | 47.103
-0.01 | 10.573 | 25.941 | 53.79
0 | 12.955 | 30.831 | 61.19
0.01 | 15.621 | 36.12 | 68.96
0.02 | 18.665 | 41.97 | 76.94
0.03 | 22.087 | 48.304 | 85.61
0.04 | 25.816 | 55.187 | 94.61
0.05 | 29.879 | 62.33 | 103.95
0.06 | 34.232 | 70.13 | 113.73
0.07 | 38.848 | 78.24 | 123.68
0.08 | 43.61 | 86.87 | 134.04
0.09 | 48.554 | 95.71 | 144.67
0.1 | 53.569 | 104.75 | 155.48
0.11 | 58.53 | 114.35 | 166.57
0.12 | 63.68 | 124.18 | 177.79
0.13 | 68.81 | 134.06 | 189.34
0.14 | 73.87 | 144.39 | 200.84
0.15 | 78.84 | 154.61 | 212.5
0.16 | 83.76 | 165.35 | 224.42
0.17 | 88.43 | 176.16 | 236.29
0.18 | 92.92 | 187.05 | 248.22
0.19 | 97.27 | 197.97 | 260.33
0.2 | 101.44 | 209.17 | 272.46
0.21 | 105.44 | 220.43 | 284.58
0.22 | 109.22 | 231.77 | 296.78
0.23 | 112.7 | 243.13 | 308.9
0.24 | 116.15 | 254.24 | 321
0.25 | 119.23 | 265.82 | 333.34
0.26 | 122.18 | 277.23 | 345.27
0.27 | 125.03 | 288.56 | 357.41
0.28 | 127.81 | 299.94 | 369.36
0.29 | 130.19 | 311.07 | 381.16
0.3 | 132.54 | 322.46 | 393.13
0.31 | 134.64 | 333.57 | 404.79
0.32 | 136.72 | 344.59 | 416.48
0.33 | 138.87 | 355.49 | 428.05
0.34 | 140.55 | 366.38 | 439.43
0.35 | 142.14 | 377.08 | 450.54
0.36 | 143.69 | 387.65 | 461.76
0.37 | 145.12 | 398.17 | 472.82
0.38 | 146.76 | 408.29 | 483.61
0.39 | 147.85 | 418.35 | 494.28
0.4 | 149.01 | 428.16 | 504.58
0.41 | 150.17 | 437.74 | 514.88
0.42 | 151.42 | 447.33 | 525.11
0.43 | 152.38 | 456.45 | 534.94
0.44 | 153.32 | 465.35 | 544.63
0.45 | 154.09 | 473.99 | 554.01
0.46 | 155 | 482.44 | 563.38
0.47 | 156.15 | 490.61 | 572
0.48 | 156.72 | 498.43 | 581
0.49 | 157.35 | 505.98 | 589.4
0.5 | 158.11 | 513.23 | 597.8

## Tranconductance (mS-mm)
VGS (V) | VDS = 0.100 V | VDS = 0.500 V | VDS = 0.900 V
-0.75 | -0.001301 | -0.00341 | -0.01472
-0.74 | -0.001371 | -0.003805 | -0.01329
-0.73 | -0.0013515 | -0.004085 | -0.011375
-0.72 | -0.00124 | -0.00415 | -0.01247
-0.71 | -0.0011045 | -0.004325 | -0.012775
-0.7 | -0.001065 | -0.0038 | -0.01039
-0.69 | -0.0011325 | -0.003745 | -0.00988
-0.68 | -0.0011105 | -0.003995 | -0.01036
-0.67 | -0.0009465 | -0.003675 | -0.01079
-0.66 | -0.0009175 | -0.003145 | -0.009585
-0.65 | -0.000914 | -0.00281 | -0.00907
-0.64 | -0.0007935 | -0.003 | -0.01024
-0.63 | -0.0008725 | -0.00296 | -0.00973
-0.62 | -0.000839 | -0.002885 | -0.009275
-0.61 | -0.000746 | -0.00301 | -0.008985
-0.6 | -0.0007205 | -0.00275 | -0.00762
-0.59 | -0.0006505 | -0.00241 | -0.007525
-0.58 | -0.000677 | -0.002345 | -0.0081
-0.57 | -0.0006495 | -0.002435 | -0.007965
-0.56 | -0.000565 | -0.002245 | -0.00674
-0.55 | -0.000551 | -0.00211 | -0.005875
-0.54 | -0.000522 | -0.002125 | -0.006705
-0.53 | -0.0005085 | -0.002075 | -0.00637
-0.52 | -0.0004795 | -0.00183 | -0.005575
-0.51 | -0.0003935 | -0.00171 | -0.00534
-0.5 | -0.000334 | -0.0013645 | -0.00442
-0.49 | -0.0002745 | -0.0007375 | -0.003875
-0.48 | -0.0001975 | -0.0009305 | -0.0029
-0.47 | -8.35e-05 | -0.0006485 | -0.001055
-0.46 | 8.6e-05 | 0.0001825 | 0.000405
-0.45 | 0.000298 | 0.000755 | 0.00272
-0.44 | 0.000551 | 0.001727 | 0.00591
-0.43 | 0.0008965 | 0.0030395 | 0.010455
-0.42 | 0.0014045 | 0.0050305 | 0.0169
-0.41 | 0.0020625 | 0.0074715 | 0.02577
-0.4 | 0.0030175 | 0.010635 | 0.037405
-0.39 | 0.0042815 | 0.015275 | 0.054615
-0.38 | 0.0059235 | 0.02152 | 0.077905
-0.37 | 0.008272 | 0.030085 | 0.11148
-0.36 | 0.011572 | 0.042265 | 0.158165
-0.35 | 0.0184815 | 0.059045 | 0.2196
-0.34 | 0.0252405 | 0.081135 | 0.3074
-0.33 | 0.031995 | 0.112475 | 0.42945
-0.32 | 0.04398 | 0.16315 | 0.59795
-0.31 | 0.06087 | 0.22457 | 0.83
-0.3 | 0.082795 | 0.2966 | 1.15065
-0.29 | 0.113795 | 0.40985 | 1.6005
-0.28 | 0.169975 | 0.5681 | 2.1841
-0.27 | 0.23034 | 0.7719 | 2.961
-0.26 | 0.2976 | 1.04575 | 4.0635
-0.25 | 0.40645 | 1.4806 | 5.466
-0.24 | 0.55515 | 2.0029 | 7.372
-0.23 | 0.7543 | 2.621 | 10.0655
-0.22 | 1.01395 | 3.57 | 13.503
-0.21 | 1.43935 | 4.8585 | 18.0885
-0.2 | 1.94715 | 6.4805 | 24.24
-0.19 | 2.5625 | 8.8045 | 32.075
-0.18 | 3.4315 | 11.604 | 41.795
-0.17 | 4.6065 | 15.277 | 54.505
-0.16 | 6.145 | 20.1125 | 70.695
-0.15 | 8.184 | 26.835 | 90.25
-0.14 | 10.8315 | 34.985 | 113.94
-0.13 | 14.441 | 44.845 | 142.765
-0.12 | 19.024 | 58.54 | 173.665
-0.11 | 24.935 | 73.965 | 210.45
-0.1 | 32.885 | 94.645 | 254.4
-0.09 | 42.08 | 119.155 | 294.35
-0.08 | 53.795 | 145.9 | 344.15
-0.07 | 67.76 | 176.45 | 392.1
-0.06 | 85.505 | 215.85 | 443.3
-0.05 | 106.44 | 259.75 | 497.55
-0.04 | 126.77 | 300 | 546.5
-0.03 | 153.715 | 352.5 | 601.15
-0.02 | 186.1 | 401.1 | 647.25
-0.01 | 219.95 | 453.35 | 704.35
0 | 252.4 | 508.95 | 758.5
0.01 | 285.5 | 556.95 | 787.5
0.02 | 323.3 | 609.2 | 832.5
0.03 | 357.55 | 660.85 | 883.5
0.04 | 389.6 | 701.3 | 917
0.05 | 420.8 | 747.15 | 956
0.06 | 448.45 | 795.5 | 986.5
0.07 | 468.9 | 837 | 1015.5
0.08 | 485.3 | 873.5 | 1049.5
0.09 | 497.95 | 894 | 1072
0.1 | 498.8 | 932 | 1095
0.11 | 505.55 | 971.5 | 1115.5
0.12 | 514 | 985.5 | 1138.5
0.13 | 509.5 | 1010.5 | 1152.5
0.14 | 501.5 | 1027.5 | 1158
0.15 | 494.5 | 1048 | 1179
0.16 | 479.5 | 1077.5 | 1189.5
0.17 | 458 | 1085 | 1190
0.18 | 442 | 1090.5 | 1202
0.19 | 426 | 1106 | 1212
0.2 | 408.5 | 1123 | 1212.5
0.21 | 389 | 1130 | 1216
0.22 | 363 | 1135 | 1216
0.23 | 346.5 | 1123.5 | 1211
0.24 | 326.5 | 1134.5 | 1222
0.25 | 301.5 | 1149.5 | 1213.5
0.26 | 290 | 1137 | 1203.5
0.27 | 281.5 | 1135.5 | 1204.5
0.28 | 258 | 1125.5 | 1187.5
0.29 | 236.5 | 1126 | 1188.5
0.3 | 222.5 | 1125 | 1181.5
0.31 | 209 | 1106.5 | 1167.5
0.32 | 211.5 | 1096 | 1163
0.33 | 191.5 | 1089.5 | 1147.5
0.34 | 163.5 | 1079.5 | 1124.5
0.35 | 157 | 1063.5 | 1116.5
0.36 | 149 | 1054.5 | 1114
0.37 | 153.5 | 1032 | 1092.5
0.38 | 136.5 | 1009 | 1073
0.39 | 112.5 | 993.5 | 1048.5
0.4 | 116 | 969.5 | 1030
0.41 | 120.5 | 958.5 | 1026.5
0.42 | 110.5 | 935.5 | 1003
0.43 | 95 | 901 | 976
0.44 | 85.5 | 877 | 953.5
0.45 | 84 | 854.5 | 937.5
0.46 | 103 | 831 | 899.5
0.47 | 86 | 799.5 | 881
0.48 | 60 | 768.5 | 870
0.49 | 69.5 | 740 | 840
0.5 | 76 | 725 | 840