## IDS-VDS Characteristic (mA-mm)
VGS (V) | VDS = 0.100 V | VDS = 0.500 V | VDS = 0.900 V
-0.75 | 0.00031356 | 0.0012377 | 0.0039926
-0.74 | 0.00030031 | 0.0011924 | 0.0038586
-0.73 | 0.00028611 | 0.001155 | 0.0037523
-0.72 | 0.00027341 | 0.001119 | 0.0036386
-0.71 | 0.00026232 | 0.0010776 | 0.0035463
-0.7 | 0.00024954 | 0.001031 | 0.0034225
-0.69 | 0.00023796 | 0.0010005 | 0.0033186
-0.68 | 0.00022742 | 0.0009667 | 0.0032012
-0.67 | 0.00021776 | 0.0009433 | 0.0031176
-0.66 | 0.00020819 | 0.0009063 | 0.0030082
-0.65 | 0.0001991 | 0.0008696 | 0.0029397
-0.64 | 0.00019046 | 0.0008396 | 0.0028294
-0.63 | 0.00018249 | 0.0008049 | 0.0027643
-0.62 | 0.00017298 | 0.0007755 | 0.0026628
-0.61 | 0.00016653 | 0.000746 | 0.0025769
-0.6 | 0.00015874 | 0.0007273 | 0.0024978
-0.59 | 0.00015044 | 0.0006962 | 0.002421
-0.58 | 0.00014325 | 0.0006727 | 0.0023417
-0.57 | 0.00013664 | 0.0006466 | 0.0022618
-0.56 | 0.00013025 | 0.0006286 | 0.0022093
-0.55 | 0.00012571 | 0.0006018 | 0.0021312
-0.54 | 0.0001188 | 0.0005802 | 0.0020597
-0.53 | 0.00011411 | 0.0005628 | 0.0020109
-0.52 | 0.00010948 | 0.000543 | 0.0019551
-0.51 | 0.00010548 | 0.0005251 | 0.0019091
-0.5 | 0.0001007 | 0.0005122 | 0.0018712
-0.49 | 9.801e-05 | 0.00049549 | 0.0018249
-0.48 | 9.558e-05 | 0.00049008 | 0.0017867
-0.47 | 9.47e-05 | 0.00048356 | 0.0017673
-0.46 | 9.574e-05 | 0.00047948 | 0.0017564
-0.45 | 9.716e-05 | 0.00048658 | 0.0017879
-0.44 | 0.00010156 | 0.00050122 | 0.0018327
-0.43 | 0.00010949 | 0.00052808 | 0.0019317
-0.42 | 0.00012141 | 0.00056723 | 0.0020693
-0.41 | 0.00013942 | 0.0006359 | 0.0022862
-0.4 | 0.00016599 | 0.0007285 | 0.0026012
-0.39 | 0.00020376 | 0.0008639 | 0.003052
-0.38 | 0.00025704 | 0.0010536 | 0.003744
-0.37 | 0.00033188 | 0.0013192 | 0.0047057
-0.36 | 0.00043411 | 0.0016888 | 0.006129
-0.35 | 0.0005902 | 0.0022026 | 0.008041
-0.34 | 0.000795 | 0.0029263 | 0.010712
-0.33 | 0.0010683 | 0.0039012 | 0.014427
-0.32 | 0.0014523 | 0.0052923 | 0.019645
-0.31 | 0.0019744 | 0.00735 | 0.026849
-0.3 | 0.00271 | 0.009986 | 0.036991
-0.29 | 0.0037032 | 0.013598 | 0.0508
-0.28 | 0.0050493 | 0.018611 | 0.06966
-0.27 | 0.007283 | 0.025463 | 0.09602
-0.26 | 0.009937 | 0.034928 | 0.13121
-0.25 | 0.013501 | 0.047627 | 0.17955
-0.24 | 0.018373 | 0.06559 | 0.24505
-0.23 | 0.025075 | 0.08921 | 0.33303
-0.22 | 0.034089 | 0.12045 | 0.45244
-0.21 | 0.046278 | 0.1631 | 0.6127
-0.2 | 0.06421 | 0.22127 | 0.8246
-0.19 | 0.08687 | 0.29755 | 1.1025
-0.18 | 0.1172 | 0.40188 | 1.4841
-0.17 | 0.15859 | 0.53651 | 1.9647
-0.16 | 0.21315 | 0.7193 | 2.5924
-0.15 | 0.28566 | 0.9552 | 3.3992
-0.14 | 0.38408 | 1.2663 | 4.4346
-0.13 | 0.51003 | 1.6734 | 5.71
-0.12 | 0.6818 | 2.2035 | 7.298
-0.11 | 0.9008 | 2.8669 | 9.266
-0.1 | 1.1952 | 3.7107 | 11.546
-0.09 | 1.5773 | 4.7992 | 14.366
-0.08 | 2.0572 | 6.132 | 17.568
-0.07 | 2.6786 | 7.772 | 21.237
-0.06 | 3.4443 | 9.797 | 25.516
-0.05 | 4.4233 | 12.147 | 30.226
-0.04 | 5.6061 | 14.999 | 35.486
-0.03 | 7 | 18.274 | 41.262
-0.02 | 8.708 | 22.049 | 47.516
-0.01 | 10.779 | 26.389 | 54.309
0 | 13.169 | 31.256 | 61.76
0.01 | 15.883 | 36.615 | 69.43
0.02 | 18.92 | 42.43 | 77.6
0.03 | 22.369 | 49.015 | 86.25
0.04 | 26.135 | 55.689 | 95.27
0.05 | 30.181 | 63.07 | 104.55
0.06 | 34.552 | 70.69 | 114.4
0.07 | 39.135 | 78.96 | 124.46
0.08 | 43.931 | 87.42 | 134.84
0.09 | 48.871 | 96.39 | 145.51
0.1 | 53.895 | 105.41 | 156.07
0.11 | 58.85 | 114.92 | 167.3
0.12 | 64.05 | 124.78 | 178.71
0.13 | 69.18 | 134.77 | 190.04
0.14 | 74.22 | 144.92 | 201.71
0.15 | 79.16 | 155.23 | 213.28
0.16 | 84.01 | 165.98 | 225.25
0.17 | 88.63 | 176.74 | 237.13
0.18 | 93.16 | 187.57 | 249.08
0.19 | 97.53 | 198.67 | 260.99
0.2 | 101.64 | 209.58 | 273.15
0.21 | 105.65 | 221.07 | 285.42
0.22 | 109.33 | 232.29 | 297.52
0.23 | 112.91 | 243.65 | 309.76
0.24 | 116.27 | 254.84 | 321.64
0.25 | 119.48 | 266.3 | 333.96
0.26 | 122.42 | 277.68 | 345.99
0.27 | 125.26 | 289 | 358.03
0.28 | 128.01 | 300.26 | 370.02
0.29 | 130.35 | 311.32 | 381.72
0.3 | 132.7 | 322.74 | 393.66
0.31 | 134.89 | 333.85 | 405.33
0.32 | 136.85 | 344.82 | 416.97
0.33 | 138.99 | 355.89 | 428.43
0.34 | 140.56 | 366.57 | 439.78
0.35 | 142.28 | 377.39 | 450.98
0.36 | 143.9 | 387.76 | 462.17
0.37 | 145.38 | 398.27 | 473.16
0.38 | 146.75 | 408.38 | 483.77
0.39 | 148.01 | 418.4 | 494.43
0.4 | 149.17 | 428.15 | 504.87
0.41 | 150.39 | 437.73 | 515.06
0.42 | 151.58 | 447.2 | 525.32
0.43 | 152.38 | 456.23 | 535.01
0.44 | 153.36 | 465.2 | 544.79
0.45 | 154.32 | 473.77 | 554.14
0.46 | 155.08 | 482.2 | 563.4
0.47 | 156.11 | 490.3 | 572.3
0.48 | 156.71 | 498.02 | 581.2
0.49 | 157.41 | 505.54 | 589.4
0.5 | 158.26 | 512.77 | 597.6

## Tranconductance (mS-mm)
VGS (V) | VDS = 0.100 V | VDS = 0.500 V | VDS = 0.900 V
-0.75 | -0.001325 | -0.00453 | -0.0134
-0.74 | -0.0013725 | -0.004135 | -0.012015
-0.73 | -0.001345 | -0.00367 | -0.011
-0.72 | -0.0011895 | -0.00387 | -0.0103
-0.71 | -0.0011935 | -0.0044 | -0.010805
-0.7 | -0.001218 | -0.003855 | -0.011385
-0.69 | -0.001106 | -0.003215 | -0.011065
-0.68 | -0.00101 | -0.00286 | -0.01005
-0.67 | -0.0009615 | -0.00302 | -0.00965
-0.66 | -0.000933 | -0.003685 | -0.008895
-0.65 | -0.0008865 | -0.003335 | -0.00894
-0.64 | -0.0008305 | -0.003235 | -0.00877
-0.63 | -0.000874 | -0.003205 | -0.00833
-0.62 | -0.000798 | -0.002945 | -0.00937
-0.61 | -0.000712 | -0.00241 | -0.00825
-0.6 | -0.0008045 | -0.00249 | -0.007795
-0.59 | -0.0007745 | -0.00273 | -0.007805
-0.58 | -0.00069 | -0.00248 | -0.00796
-0.57 | -0.00065 | -0.002205 | -0.00662
-0.56 | -0.0005465 | -0.00224 | -0.00653
-0.55 | -0.0005725 | -0.00242 | -0.00748
-0.54 | -0.00058 | -0.00195 | -0.006015
-0.53 | -0.000466 | -0.00186 | -0.00523
-0.52 | -0.0004315 | -0.001885 | -0.00509
-0.51 | -0.000439 | -0.00154 | -0.004195
-0.5 | -0.0003735 | -0.0014805 | -0.00421
-0.49 | -0.000256 | -0.001106 | -0.004225
-0.48 | -0.0001655 | -0.0005965 | -0.00288
-0.47 | 8e-06 | -0.00053 | -0.001515
-0.46 | 0.000123 | 0.000151 | 0.00103
-0.45 | 0.000291 | 0.001087 | 0.003815
-0.44 | 0.0006165 | 0.002075 | 0.00719
-0.43 | 0.0009925 | 0.0033005 | 0.01183
-0.42 | 0.0014965 | 0.005391 | 0.017725
-0.41 | 0.002229 | 0.0080635 | 0.026595
-0.4 | 0.003217 | 0.0114 | 0.03829
-0.39 | 0.0045525 | 0.016255 | 0.05714
-0.38 | 0.006406 | 0.022765 | 0.082685
-0.37 | 0.0088535 | 0.03176 | 0.11925
-0.36 | 0.012916 | 0.04417 | 0.166765
-0.35 | 0.0180445 | 0.061875 | 0.22915
-0.34 | 0.023905 | 0.08493 | 0.3193
-0.33 | 0.032865 | 0.1183 | 0.44665
-0.32 | 0.045305 | 0.17244 | 0.6211
-0.31 | 0.062885 | 0.234685 | 0.8673
-0.3 | 0.08644 | 0.3124 | 1.19755
-0.29 | 0.116965 | 0.43125 | 1.63345
-0.28 | 0.17899 | 0.59325 | 2.261
-0.27 | 0.244385 | 0.81585 | 3.0775
-0.26 | 0.3109 | 1.1082 | 4.1765
-0.25 | 0.4218 | 1.5331 | 5.692
-0.24 | 0.5787 | 2.07915 | 7.674
-0.23 | 0.7858 | 2.743 | 10.3695
-0.22 | 1.06015 | 3.6945 | 13.9835
-0.21 | 1.50605 | 5.041 | 18.608
-0.2 | 2.0296 | 6.7225 | 24.49
-0.19 | 2.6495 | 9.0305 | 32.975
-0.18 | 3.586 | 11.948 | 43.11
-0.17 | 4.7975 | 15.871 | 55.415
-0.16 | 6.3535 | 20.9345 | 71.725
-0.15 | 8.5465 | 27.35 | 92.11
-0.14 | 11.2185 | 35.91 | 115.54
-0.13 | 14.886 | 46.86 | 143.17
-0.12 | 19.5385 | 59.675 | 177.8
-0.11 | 25.67 | 75.36 | 212.4
-0.1 | 33.825 | 96.615 | 255
-0.09 | 43.1 | 121.065 | 301.1
-0.08 | 55.065 | 148.64 | 343.55
-0.07 | 69.355 | 183.25 | 397.4
-0.06 | 87.235 | 218.75 | 449.45
-0.05 | 108.09 | 260.1 | 498.5
-0.04 | 128.835 | 306.35 | 551.8
-0.03 | 155.095 | 352.5 | 601.5
-0.02 | 188.95 | 405.75 | 652.35
-0.01 | 223.05 | 460.35 | 712.2
0 | 255.2 | 511.3 | 756.05
0.01 | 287.55 | 558.7 | 792
0.02 | 324.3 | 620 | 841
0.03 | 360.75 | 662.95 | 883.5
0.04 | 390.6 | 702.75 | 915
0.05 | 420.85 | 750.05 | 956.5
0.06 | 447.7 | 794.5 | 995.5
0.07 | 468.95 | 836.5 | 1022
0.08 | 486.8 | 871.5 | 1052.5
0.09 | 498.2 | 899.5 | 1061.5
0.1 | 498.95 | 926.5 | 1089.5
0.11 | 507.75 | 968.5 | 1132
0.12 | 516.5 | 992.5 | 1137
0.13 | 508.5 | 1007 | 1150
0.14 | 499 | 1023 | 1162
0.15 | 489.5 | 1053 | 1177
0.16 | 473.5 | 1075.5 | 1192.5
0.17 | 457.5 | 1079.5 | 1191.5
0.18 | 445 | 1096.5 | 1193
0.19 | 424 | 1100.5 | 1203.5
0.2 | 406 | 1120 | 1221.5
0.21 | 384.5 | 1135.5 | 1218.5
0.22 | 363 | 1129 | 1217
0.23 | 347 | 1127.5 | 1206
0.24 | 328.5 | 1132.5 | 1210
0.25 | 307.5 | 1142 | 1217.5
0.26 | 289 | 1135 | 1203.5
0.27 | 279.5 | 1129 | 1201.5
0.28 | 254.5 | 1116 | 1184.5
0.29 | 234.5 | 1124 | 1182
0.3 | 227 | 1126.5 | 1180.5
0.31 | 207.5 | 1104 | 1165.5
0.32 | 205 | 1102 | 1155
0.33 | 185.5 | 1087.5 | 1140.5
0.34 | 164.5 | 1075 | 1127.5
0.35 | 167 | 1059.5 | 1119.5
0.36 | 155 | 1044 | 1109
0.37 | 142.5 | 1031 | 1080
0.38 | 131.5 | 1006.5 | 1063.5
0.39 | 121 | 988.5 | 1055
0.4 | 119 | 966.5 | 1031.5
0.41 | 120.5 | 952.5 | 1022.5
0.42 | 99.5 | 925 | 997.5
0.43 | 89 | 900 | 973.5
0.44 | 97 | 877 | 956.5
0.45 | 86 | 850 | 930.5
0.46 | 89.5 | 826.5 | 908
0.47 | 81.5 | 791 | 890
0.48 | 65 | 762 | 855
0.49 | 77.5 | 737.5 | 820
0.5 | 85 | 723 | 820