## IDS-VDS Characteristic (mA-mm)
VGS (V) | VDS = 0.100 V | VDS = 0.500 V | VDS = 0.900 V
-0.75 | 0.00028303 | 0.0011059 | 0.003535
-0.74 | 0.00027188 | 0.0010733 | 0.00343
-0.73 | 0.00026134 | 0.001033 | 0.0033402
-0.72 | 0.00024865 | 0.0009949 | 0.0032452
-0.71 | 0.00023815 | 0.0009597 | 0.003165
-0.7 | 0.00022799 | 0.0009286 | 0.0030476
-0.69 | 0.00021908 | 0.0008941 | 0.0029604
-0.68 | 0.00020891 | 0.0008624 | 0.0028799
-0.67 | 0.00020094 | 0.0008352 | 0.0027895
-0.66 | 0.00019207 | 0.0008016 | 0.0026899
-0.65 | 0.00018263 | 0.0007741 | 0.0026144
-0.64 | 0.00017516 | 0.0007465 | 0.0025365
-0.63 | 0.0001675 | 0.0007192 | 0.0024659
-0.62 | 0.00015855 | 0.0006943 | 0.0023926
-0.61 | 0.00015165 | 0.0006661 | 0.0023131
-0.6 | 0.00014458 | 0.0006473 | 0.0022342
-0.59 | 0.00013866 | 0.000623 | 0.0021806
-0.58 | 0.00013209 | 0.0006043 | 0.0021047
-0.57 | 0.00012659 | 0.000583 | 0.0020426
-0.56 | 0.00012096 | 0.0005618 | 0.0019786
-0.55 | 0.00011527 | 0.0005433 | 0.0019165
-0.54 | 0.00011023 | 0.0005236 | 0.0018666
-0.53 | 0.00010633 | 0.0005089 | 0.0018122
-0.52 | 0.00010291 | 0.00048917 | 0.0017653
-0.51 | 9.819e-05 | 0.00047932 | 0.0017239
-0.5 | 9.513e-05 | 0.00046178 | 0.0016813
-0.49 | 9.211e-05 | 0.00045465 | 0.0016541
-0.48 | 9.102e-05 | 0.00044542 | 0.0016404
-0.47 | 8.959e-05 | 0.000444 | 0.0016194
-0.46 | 9.079e-05 | 0.00044838 | 0.0016306
-0.45 | 9.311e-05 | 0.00045219 | 0.0016685
-0.44 | 9.877e-05 | 0.00047335 | 0.001733
-0.43 | 0.00010718 | 0.00050483 | 0.0018419
-0.42 | 0.00012064 | 0.00054924 | 0.0020067
-0.41 | 0.00013987 | 0.0006286 | 0.0022545
-0.4 | 0.00016832 | 0.0007284 | 0.0026026
-0.39 | 0.00020833 | 0.0008762 | 0.0031262
-0.38 | 0.00026515 | 0.0010815 | 0.0038644
-0.37 | 0.00034287 | 0.0013692 | 0.0049039
-0.36 | 0.00045183 | 0.0017718 | 0.006455
-0.35 | 0.0006377 | 0.0023216 | 0.008489
-0.34 | 0.0008575 | 0.0030967 | 0.011397
-0.33 | 0.0011497 | 0.0041494 | 0.015455
-0.32 | 0.0015646 | 0.0056233 | 0.020993
-0.31 | 0.0021211 | 0.007849 | 0.028849
-0.3 | 0.0029057 | 0.010656 | 0.039451
-0.29 | 0.0039501 | 0.014432 | 0.054431
-0.28 | 0.0053851 | 0.019802 | 0.07464
-0.27 | 0.007657 | 0.027082 | 0.10189
-0.26 | 0.010431 | 0.036949 | 0.13961
-0.25 | 0.014139 | 0.050404 | 0.1911
-0.24 | 0.019216 | 0.06926 | 0.2593
-0.23 | 0.026158 | 0.09396 | 0.35294
-0.22 | 0.035445 | 0.1274 | 0.47406
-0.21 | 0.048035 | 0.1716 | 0.6451
-0.2 | 0.06643 | 0.23173 | 0.8659
-0.19 | 0.08968 | 0.31245 | 1.1628
-0.18 | 0.12088 | 0.42077 | 1.5511
-0.17 | 0.163 | 0.56162 | 2.057
-0.16 | 0.21862 | 0.7502 | 2.7031
-0.15 | 0.29321 | 0.9975 | 3.5364
-0.14 | 0.39367 | 1.3176 | 4.6112
-0.13 | 0.52216 | 1.7377 | 5.972
-0.12 | 0.6969 | 2.2765 | 7.601
-0.11 | 0.9196 | 2.9695 | 9.572
-0.1 | 1.2172 | 3.854 | 11.964
-0.09 | 1.6011 | 4.9529 | 14.855
-0.08 | 2.0906 | 6.326 | 18.145
-0.07 | 2.7127 | 8 | 21.851
-0.06 | 3.4904 | 10.045 | 26.118
-0.05 | 4.4787 | 12.482 | 31.041
-0.04 | 5.6708 | 15.387 | 36.308
-0.03 | 7.094 | 18.733 | 42.195
-0.02 | 8.815 | 22.588 | 48.508
-0.01 | 10.882 | 26.976 | 55.397
0 | 13.3 | 31.911 | 62.93
0.01 | 16.039 | 37.33 | 70.71
0.02 | 19.11 | 43.253 | 78.9
0.03 | 22.576 | 49.749 | 87.71
0.04 | 26.362 | 56.571 | 96.71
0.05 | 30.443 | 63.99 | 106.17
0.06 | 34.808 | 71.73 | 115.99
0.07 | 39.442 | 80.03 | 126.22
0.08 | 44.272 | 88.64 | 136.46
0.09 | 49.207 | 97.51 | 147.19
0.1 | 54.272 | 106.89 | 158.03
0.11 | 59.28 | 116.35 | 169.22
0.12 | 64.47 | 126.26 | 180.74
0.13 | 69.62 | 136.27 | 192
0.14 | 74.72 | 146.55 | 203.66
0.15 | 79.7 | 157.03 | 215.48
0.16 | 84.54 | 167.78 | 227.41
0.17 | 89.17 | 178.55 | 239.39
0.18 | 93.73 | 189.5 | 251.28
0.19 | 98.07 | 200.56 | 263.43
0.2 | 102.26 | 211.56 | 275.52
0.21 | 106.29 | 223 | 287.8
0.22 | 109.99 | 234.32 | 299.83
0.23 | 113.54 | 245.68 | 312.14
0.24 | 116.91 | 257.13 | 324.26
0.25 | 120.14 | 268.44 | 336.53
0.26 | 123.12 | 279.93 | 348.69
0.27 | 125.99 | 291.33 | 360.56
0.28 | 128.72 | 302.59 | 372.58
0.29 | 131.06 | 313.89 | 384.45
0.3 | 133.33 | 325.15 | 396.44
0.31 | 135.54 | 336.32 | 408.21
0.32 | 137.52 | 347.4 | 419.67
0.33 | 139.67 | 358.44 | 431.35
0.34 | 141.26 | 369.19 | 442.79
0.35 | 142.92 | 379.95 | 453.98
0.36 | 144.51 | 390.45 | 465.02
0.37 | 146.09 | 400.95 | 476.13
0.38 | 147.49 | 411.24 | 486.9
0.39 | 148.67 | 421.1 | 497.56
0.4 | 149.86 | 430.95 | 507.97
0.41 | 151.1 | 440.61 | 518.07
0.42 | 152.4 | 450.04 | 528.34
0.43 | 153.2 | 459.21 | 538.14
0.44 | 154.04 | 468.06 | 547.77
0.45 | 155 | 476.66 | 557.28
0.46 | 155.76 | 485.13 | 566.44
0.47 | 156.81 | 493.21 | 575
0.48 | 157.33 | 500.94 | 584.2
0.49 | 158.03 | 508.43 | 592.6
0.5 | 158.92 | 515.72 | 600.7

## Tranconductance (mS-mm)
VGS (V) | VDS = 0.100 V | VDS = 0.500 V | VDS = 0.900 V
-0.75 | -0.001115 | -0.00326 | -0.0105
-0.74 | -0.0010845 | -0.003645 | -0.00974
-0.73 | -0.0011615 | -0.00392 | -0.00924
-0.72 | -0.0011595 | -0.003665 | -0.00876
-0.71 | -0.001033 | -0.003315 | -0.00988
-0.7 | -0.0009535 | -0.00328 | -0.01023
-0.69 | -0.000954 | -0.00331 | -0.008385
-0.68 | -0.000907 | -0.002945 | -0.008545
-0.67 | -0.000842 | -0.00304 | -0.0095
-0.66 | -0.0009155 | -0.003055 | -0.008755
-0.65 | -0.0008455 | -0.002755 | -0.00767
-0.64 | -0.0007565 | -0.002745 | -0.007425
-0.63 | -0.0008305 | -0.00261 | -0.007195
-0.62 | -0.0007925 | -0.002655 | -0.00764
-0.61 | -0.0006985 | -0.00235 | -0.00792
-0.6 | -0.0006495 | -0.002155 | -0.006625
-0.59 | -0.0006245 | -0.00215 | -0.006475
-0.58 | -0.0006035 | -0.002 | -0.0069
-0.57 | -0.0005565 | -0.002125 | -0.006305
-0.56 | -0.000566 | -0.001985 | -0.006305
-0.55 | -0.0005365 | -0.00191 | -0.0056
-0.54 | -0.000447 | -0.00172 | -0.005215
-0.53 | -0.000366 | -0.0017215 | -0.005065
-0.52 | -0.000407 | -0.001479 | -0.004415
-0.51 | -0.000389 | -0.0013695 | -0.0042
-0.5 | -0.000304 | -0.0012335 | -0.00349
-0.49 | -0.0002055 | -0.000818 | -0.002045
-0.48 | -0.000126 | -0.0005325 | -0.001735
-0.47 | -1.15e-05 | 0.000148 | -0.00049
-0.46 | 0.000176 | 0.0004095 | 0.002455
-0.45 | 0.000399 | 0.0012485 | 0.00512
-0.44 | 0.0007035 | 0.002632 | 0.00867
-0.43 | 0.0010935 | 0.0037945 | 0.013685
-0.42 | 0.0016345 | 0.0061885 | 0.02063
-0.41 | 0.002384 | 0.008958 | 0.029795
-0.4 | 0.003423 | 0.01238 | 0.043585
-0.39 | 0.0048415 | 0.017655 | 0.06309
-0.38 | 0.006727 | 0.02465 | 0.088885
-0.37 | 0.009334 | 0.034515 | 0.12953
-0.36 | 0.0147415 | 0.04762 | 0.179255
-0.35 | 0.0202835 | 0.066245 | 0.2471
-0.34 | 0.0256 | 0.09139 | 0.3483
-0.33 | 0.035355 | 0.12633 | 0.4798
-0.32 | 0.04857 | 0.18498 | 0.6697
-0.31 | 0.067055 | 0.251635 | 0.9229
-0.3 | 0.09145 | 0.32915 | 1.2791
-0.29 | 0.12397 | 0.4573 | 1.75945
-0.28 | 0.185345 | 0.6325 | 2.37295
-0.27 | 0.252295 | 0.85735 | 3.2485
-0.26 | 0.3241 | 1.1661 | 4.4605
-0.25 | 0.43925 | 1.61555 | 5.9845
-0.24 | 0.60095 | 2.1778 | 8.092
-0.23 | 0.81145 | 2.907 | 10.738
-0.22 | 1.09385 | 3.882 | 14.608
-0.21 | 1.54925 | 5.2165 | 19.592
-0.2 | 2.08225 | 7.0425 | 25.885
-0.19 | 2.7225 | 9.452 | 34.26
-0.18 | 3.666 | 12.4585 | 44.71
-0.17 | 4.887 | 16.4715 | 57.6
-0.16 | 6.5105 | 21.794 | 73.97
-0.15 | 8.7525 | 28.37 | 95.405
-0.14 | 11.4475 | 37.01 | 121.78
-0.13 | 15.1615 | 47.945 | 149.49
-0.12 | 19.872 | 61.59 | 180
-0.11 | 26.015 | 78.875 | 218.15
-0.1 | 34.075 | 99.17 | 264.15
-0.09 | 43.67 | 123.6 | 309.05
-0.08 | 55.58 | 152.355 | 349.8
-0.07 | 69.99 | 185.95 | 398.65
-0.06 | 88.3 | 224.1 | 459.5
-0.05 | 109.02 | 267.1 | 509.5
-0.04 | 130.765 | 312.55 | 557.7
-0.03 | 157.21 | 360.05 | 610
-0.02 | 189.4 | 412.15 | 660.1
-0.01 | 224.25 | 466.15 | 721.1
0 | 257.85 | 517.7 | 765.65
0.01 | 290.5 | 567.1 | 798.5
0.02 | 326.85 | 620.95 | 850
0.03 | 362.6 | 665.9 | 890.5
0.04 | 393.35 | 712.05 | 923
0.05 | 422.3 | 757.95 | 964
0.06 | 449.95 | 802 | 1002.5
0.07 | 473.2 | 845.5 | 1023.5
0.08 | 488.25 | 874 | 1048.5
0.09 | 500 | 912.5 | 1078.5
0.1 | 503.65 | 942 | 1101.5
0.11 | 509.9 | 968.5 | 1135.5
0.12 | 517 | 996 | 1139
0.13 | 512.5 | 1014.5 | 1146
0.14 | 504 | 1038 | 1174
0.15 | 491 | 1061.5 | 1187.5
0.16 | 473.5 | 1076 | 1195.5
0.17 | 459.5 | 1086 | 1193.5
0.18 | 445 | 1100.5 | 1202
0.19 | 426.5 | 1103 | 1212
0.2 | 411 | 1122 | 1218.5
0.21 | 386.5 | 1138 | 1215.5
0.22 | 362.5 | 1134 | 1217
0.23 | 346 | 1140.5 | 1221.5
0.24 | 330 | 1138 | 1219.5
0.25 | 310.5 | 1140 | 1221.5
0.26 | 292.5 | 1144.5 | 1201.5
0.27 | 280 | 1133 | 1194.5
0.28 | 253.5 | 1128 | 1194.5
0.29 | 230.5 | 1128 | 1193
0.3 | 224 | 1121.5 | 1188
0.31 | 209.5 | 1112.5 | 1161.5
0.32 | 206.5 | 1106 | 1157
0.33 | 187 | 1089.5 | 1156
0.34 | 162.5 | 1075.5 | 1131.5
0.35 | 162.5 | 1063 | 1111.5
0.36 | 158.5 | 1050 | 1107.5
0.37 | 149 | 1039.5 | 1094
0.38 | 129 | 1007.5 | 1071.5
0.39 | 118.5 | 985.5 | 1053.5
0.4 | 121.5 | 975.5 | 1025.5
0.41 | 127 | 954.5 | 1018.5
0.42 | 105 | 930 | 1003.5
0.43 | 82 | 901 | 971.5
0.44 | 90 | 872.5 | 957
0.45 | 86 | 853.5 | 933.5
0.46 | 90.5 | 827.5 | 886
0.47 | 78.5 | 790.5 | 888
0.48 | 61 | 761 | 880
0.49 | 79.5 | 739 | 825
0.5 | 89 | 729 | 810