## IDS-VDS Characteristic (mA-mm)
VGS (V) | VDS = 0.100 V | VDS = 0.500 V | VDS = 0.900 V
-0.75 | 0.00026505 | 0.001022 | 0.0032452
-0.74 | 0.00025393 | 0.0009878 | 0.0031342
-0.73 | 0.00024186 | 0.0009538 | 0.0030689
-0.72 | 0.00023163 | 0.0009105 | 0.0029875
-0.71 | 0.00022197 | 0.0008791 | 0.0028957
-0.7 | 0.00021175 | 0.00085 | 0.0028034
-0.69 | 0.00020324 | 0.000821 | 0.0027129
-0.68 | 0.00019301 | 0.0007955 | 0.0026458
-0.67 | 0.00018451 | 0.0007667 | 0.0025541
-0.66 | 0.00017667 | 0.0007402 | 0.0024739
-0.65 | 0.00016788 | 0.0007122 | 0.0024125
-0.64 | 0.00016125 | 0.0006881 | 0.0023398
-0.63 | 0.00015483 | 0.0006714 | 0.0022614
-0.62 | 0.0001481 | 0.0006457 | 0.0021896
-0.61 | 0.00014145 | 0.0006278 | 0.0021189
-0.6 | 0.00013484 | 0.0006037 | 0.0020823
-0.59 | 0.0001292 | 0.0005817 | 0.0020089
-0.58 | 0.00012282 | 0.0005579 | 0.0019362
-0.57 | 0.00011745 | 0.000537 | 0.0018904
-0.56 | 0.0001124 | 0.0005191 | 0.0018207
-0.55 | 0.00010746 | 0.00050171 | 0.0017686
-0.54 | 0.00010337 | 0.00048473 | 0.0017228
-0.53 | 9.871e-05 | 0.0004688 | 0.0016735
-0.52 | 9.57e-05 | 0.00045547 | 0.0016228
-0.51 | 9.164e-05 | 0.0004433 | 0.0015898
-0.5 | 8.896e-05 | 0.00043135 | 0.0015601
-0.49 | 8.631e-05 | 0.00042544 | 0.0015386
-0.48 | 8.601e-05 | 0.00042084 | 0.0015293
-0.47 | 8.569e-05 | 0.00042143 | 0.0015348
-0.46 | 8.774e-05 | 0.00042897 | 0.0015499
-0.45 | 9.125e-05 | 0.0004418 | 0.0016039
-0.44 | 9.809e-05 | 0.00046736 | 0.0016902
-0.43 | 0.00010895 | 0.00050509 | 0.0018264
-0.42 | 0.00012427 | 0.0005608 | 0.0020302
-0.41 | 0.00014697 | 0.0006518 | 0.0023354
-0.4 | 0.00017966 | 0.0007706 | 0.0027705
-0.39 | 0.00022547 | 0.0009444 | 0.0033879
-0.38 | 0.00028891 | 0.001183 | 0.004265
-0.37 | 0.00037601 | 0.0015161 | 0.0054822
-0.36 | 0.0004975 | 0.0019695 | 0.007335
-0.35 | 0.0007036 | 0.0026062 | 0.009728
-0.34 | 0.0009468 | 0.0034979 | 0.013218
-0.33 | 0.0012735 | 0.0047064 | 0.017836
-0.32 | 0.0017309 | 0.006502 | 0.024362
-0.31 | 0.002347 | 0.008809 | 0.033339
-0.3 | 0.0032104 | 0.012008 | 0.045691
-0.29 | 0.0043648 | 0.01627 | 0.06301
-0.28 | 0.006166 | 0.022261 | 0.08594
-0.27 | 0.008409 | 0.030435 | 0.11837
-0.26 | 0.011443 | 0.041546 | 0.1609
-0.25 | 0.015477 | 0.056531 | 0.21821
-0.24 | 0.021 | 0.07772 | 0.29583
-0.23 | 0.028505 | 0.10524 | 0.40341
-0.22 | 0.038726 | 0.14285 | 0.5426
-0.21 | 0.052319 | 0.19177 | 0.7345
-0.2 | 0.0722 | 0.25823 | 0.9759
-0.19 | 0.09756 | 0.34694 | 1.3044
-0.18 | 0.13117 | 0.46464 | 1.7422
-0.17 | 0.17641 | 0.6195 | 2.2915
-0.16 | 0.2362 | 0.8256 | 3.0171
-0.15 | 0.31539 | 1.0921 | 3.9166
-0.14 | 0.42184 | 1.4394 | 5.087
-0.13 | 0.55905 | 1.8868 | 6.543
-0.12 | 0.7457 | 2.4729 | 8.311
-0.11 | 0.9822 | 3.2185 | 10.421
-0.1 | 1.2941 | 4.1434 | 12.951
-0.09 | 1.7014 | 5.3159 | 15.955
-0.08 | 2.2141 | 6.765 | 19.38
-0.07 | 2.8718 | 8.534 | 23.243
-0.06 | 3.6835 | 10.661 | 27.749
-0.05 | 4.7127 | 13.218 | 32.689
-0.04 | 5.914 | 16.226 | 38.225
-0.03 | 7.419 | 19.692 | 44.271
-0.02 | 9.198 | 23.694 | 50.635
-0.01 | 11.314 | 28.19 | 57.68
0 | 13.781 | 33.248 | 65.3
0.01 | 16.561 | 38.794 | 73.26
0.02 | 19.704 | 44.789 | 81.51
0.03 | 23.199 | 51.352 | 90.31
0.04 | 27.029 | 58.33 | 99.57
0.05 | 31.114 | 65.86 | 109.01
0.06 | 35.506 | 73.66 | 118.87
0.07 | 40.164 | 82.08 | 129.21
0.08 | 44.997 | 90.64 | 139.43
0.09 | 49.969 | 99.69 | 150.17
0.1 | 55.022 | 108.84 | 161.14
0.11 | 60.03 | 118.4 | 172.25
0.12 | 65.22 | 128.41 | 183.72
0.13 | 70.37 | 138.43 | 195.13
0.14 | 75.4 | 148.7 | 206.75
0.15 | 80.35 | 159.04 | 218.47
0.16 | 85.17 | 169.86 | 230.46
0.17 | 89.9 | 180.63 | 242.23
0.18 | 94.37 | 191.56 | 254.27
0.19 | 98.75 | 202.65 | 266.37
0.2 | 102.85 | 213.63 | 278.4
0.21 | 106.77 | 225.1 | 290.75
0.22 | 110.52 | 236.31 | 302.59
0.23 | 113.97 | 247.66 | 314.84
0.24 | 117.41 | 258.91 | 326.97
0.25 | 120.58 | 270.37 | 339.11
0.26 | 123.54 | 281.67 | 351.2
0.27 | 126.27 | 293.09 | 363.06
0.28 | 128.98 | 304.33 | 375.06
0.29 | 131.36 | 315.41 | 386.85
0.3 | 133.68 | 326.77 | 398.76
0.31 | 135.91 | 337.85 | 410.32
0.32 | 137.87 | 348.83 | 421.9
0.33 | 139.92 | 359.88 | 433.45
0.34 | 141.54 | 370.46 | 444.75
0.35 | 143.18 | 381.24 | 455.94
0.36 | 144.87 | 391.67 | 466.82
0.37 | 146.13 | 402.12 | 477.86
0.38 | 147.65 | 412.22 | 488.61
0.39 | 148.82 | 422.1 | 499.08
0.4 | 150.04 | 431.88 | 509.55
0.41 | 151.15 | 441.43 | 519.5
0.42 | 152.34 | 450.88 | 529.74
0.43 | 153.24 | 459.83 | 539.44
0.44 | 154.2 | 468.69 | 549.02
0.45 | 155.13 | 477.19 | 558.3
0.46 | 155.89 | 485.63 | 567.5
0.47 | 156.91 | 493.65 | 575.9
0.48 | 157.45 | 501.24 | 584.8
0.49 | 158.19 | 508.73 | 593.3
0.5 | 158.84 | 515.92 | 601.4

## Tranconductance (mS-mm)
VGS (V) | VDS = 0.100 V | VDS = 0.500 V | VDS = 0.900 V
-0.75 | -0.001112 | -0.00342 | -0.0111
-0.74 | -0.0011595 | -0.00341 | -0.008815
-0.73 | -0.001115 | -0.003865 | -0.007335
-0.72 | -0.0009945 | -0.003735 | -0.00866
-0.71 | -0.000994 | -0.003025 | -0.009205
-0.7 | -0.0009365 | -0.002905 | -0.00914
-0.69 | -0.000937 | -0.002725 | -0.00788
-0.68 | -0.0009365 | -0.002715 | -0.00794
-0.67 | -0.000817 | -0.002765 | -0.008595
-0.66 | -0.0008315 | -0.002725 | -0.00708
-0.65 | -0.000771 | -0.002605 | -0.006705
-0.64 | -0.0006525 | -0.00204 | -0.007555
-0.63 | -0.0006575 | -0.00212 | -0.00751
-0.62 | -0.000669 | -0.00218 | -0.007125
-0.61 | -0.000663 | -0.0021 | -0.005365
-0.6 | -0.0006125 | -0.002305 | -0.0055
-0.59 | -0.000601 | -0.00229 | -0.007305
-0.58 | -0.0005875 | -0.002235 | -0.005925
-0.57 | -0.000521 | -0.00194 | -0.005775
-0.56 | -0.0004995 | -0.0017645 | -0.00609
-0.55 | -0.0004515 | -0.0017185 | -0.004895
-0.54 | -0.0004375 | -0.0016455 | -0.004755
-0.53 | -0.0003835 | -0.001463 | -0.005
-0.52 | -0.0003535 | -0.001275 | -0.004185
-0.51 | -0.000337 | -0.001206 | -0.003135
-0.5 | -0.0002665 | -0.000893 | -0.00256
-0.49 | -0.0001475 | -0.0005255 | -0.00154
-0.48 | -3.1e-05 | -0.0002005 | -0.00019
-0.47 | 8.65e-05 | 0.0004065 | 0.00103
-0.46 | 0.000278 | 0.0010185 | 0.003455
-0.45 | 0.0005175 | 0.0019195 | 0.007015
-0.44 | 0.000885 | 0.0031645 | 0.011125
-0.43 | 0.001309 | 0.004672 | 0.017
-0.42 | 0.001901 | 0.0073355 | 0.02545
-0.41 | 0.0027695 | 0.01049 | 0.037015
-0.4 | 0.003925 | 0.01463 | 0.052625
-0.39 | 0.0054625 | 0.02062 | 0.074725
-0.38 | 0.007527 | 0.028585 | 0.104715
-0.37 | 0.0104295 | 0.039325 | 0.1535
-0.36 | 0.0163795 | 0.054505 | 0.21229
-0.35 | 0.022465 | 0.07642 | 0.29415
-0.34 | 0.028495 | 0.10501 | 0.4054
-0.33 | 0.039205 | 0.150205 | 0.5572
-0.32 | 0.053675 | 0.20513 | 0.77515
-0.31 | 0.073975 | 0.2753 | 1.06645
-0.3 | 0.10089 | 0.37305 | 1.48355
-0.29 | 0.14778 | 0.51265 | 2.01245
-0.28 | 0.20221 | 0.70825 | 2.768
-0.27 | 0.26385 | 0.96425 | 3.748
-0.26 | 0.3534 | 1.3048 | 4.992
-0.25 | 0.47785 | 1.8087 | 6.7465
-0.24 | 0.6514 | 2.43545 | 9.26
-0.23 | 0.8863 | 3.2565 | 12.3385
-0.22 | 1.1907 | 4.3265 | 16.5545
-0.21 | 1.6737 | 5.769 | 21.665
-0.2 | 2.26205 | 7.7585 | 28.495
-0.19 | 2.9485 | 10.3205 | 38.315
-0.18 | 3.9425 | 13.628 | 49.355
-0.17 | 5.2515 | 18.048 | 63.745
-0.16 | 6.949 | 23.63 | 81.255
-0.15 | 9.282 | 30.69 | 103.495
-0.14 | 12.183 | 39.735 | 131.32
-0.13 | 16.193 | 51.675 | 161.2
-0.12 | 21.1575 | 66.585 | 193.9
-0.11 | 27.42 | 83.525 | 232
-0.1 | 35.96 | 104.87 | 276.7
-0.09 | 46 | 131.08 | 321.45
-0.08 | 58.52 | 160.905 | 364.4
-0.07 | 73.47 | 194.8 | 418.45
-0.06 | 92.045 | 234.2 | 472.3
-0.05 | 111.525 | 278.25 | 523.8
-0.04 | 135.315 | 323.7 | 579.1
-0.03 | 164.2 | 373.4 | 620.5
-0.02 | 194.75 | 424.9 | 670.45
-0.01 | 229.15 | 477.7 | 733.25
0 | 262.35 | 530.2 | 779
0.01 | 296.15 | 577.05 | 810.5
0.02 | 331.9 | 627.9 | 852.5
0.03 | 366.25 | 677.05 | 903
0.04 | 395.75 | 725.4 | 935
0.05 | 423.85 | 766.5 | 965
0.06 | 452.5 | 811 | 1010
0.07 | 474.55 | 849 | 1028
0.08 | 490.25 | 880.5 | 1048
0.09 | 501.25 | 910 | 1085.5
0.1 | 503.05 | 935.5 | 1104
0.11 | 509.9 | 978.5 | 1129
0.12 | 517 | 1001.5 | 1144
0.13 | 509 | 1014.5 | 1151.5
0.14 | 499 | 1030.5 | 1167
0.15 | 488.5 | 1058 | 1185.5
0.16 | 477.5 | 1079.5 | 1188
0.17 | 460 | 1085 | 1190.5
0.18 | 442.5 | 1101 | 1207
0.19 | 424 | 1103.5 | 1206.5
0.2 | 401 | 1122.5 | 1219
0.21 | 383.5 | 1134 | 1209.5
0.22 | 360 | 1128 | 1204.5
0.23 | 344.5 | 1130 | 1219
0.24 | 330.5 | 1135.5 | 1213.5
0.25 | 306.5 | 1138 | 1211.5
0.26 | 284.5 | 1136 | 1197.5
0.27 | 272 | 1133 | 1193
0.28 | 254.5 | 1116 | 1189.5
0.29 | 235 | 1122 | 1185
0.3 | 227.5 | 1122 | 1173.5
0.31 | 209.5 | 1103 | 1157
0.32 | 200.5 | 1101.5 | 1156.5
0.33 | 183.5 | 1081.5 | 1142.5
0.34 | 163 | 1068 | 1124.5
0.35 | 166.5 | 1060.5 | 1103.5
0.36 | 147.5 | 1044 | 1096
0.37 | 139 | 1027.5 | 1089.5
0.38 | 134.5 | 999 | 1061
0.39 | 119.5 | 983 | 1047
0.4 | 116.5 | 966.5 | 1021
0.41 | 115 | 950 | 1009.5
0.42 | 104.5 | 920 | 997
0.43 | 93 | 890.5 | 964
0.44 | 94.5 | 868 | 943
0.45 | 84.5 | 847 | 924
0.46 | 89 | 823 | 880
0.47 | 78 | 780.5 | 865
0.48 | 64 | 754 | 870
0.49 | 69.5 | 734 | 830
0.5 | 65 | 719 | 810