## IDS-VDS Characteristic (mA-mm)
VGS (V) | VDS = 0.100 V | VDS = 0.500 V | VDS = 0.900 V
-0.75 | 0.00029807 | 0.0011779 | 0.0037623
-0.74 | 0.00028526 | 0.001135 | 0.003654
-0.73 | 0.00027248 | 0.0010962 | 0.0035474
-0.72 | 0.00025819 | 0.0010536 | 0.0034593
-0.71 | 0.00024805 | 0.001014 | 0.0033394
-0.7 | 0.00023548 | 0.0009795 | 0.0032322
-0.69 | 0.00022468 | 0.0009433 | 0.0031274
-0.68 | 0.00021623 | 0.0009109 | 0.0030279
-0.67 | 0.00020555 | 0.000871 | 0.0029238
-0.66 | 0.00019692 | 0.0008484 | 0.0028538
-0.65 | 0.00018895 | 0.0008129 | 0.0027546
-0.64 | 0.00018035 | 0.0007841 | 0.0026863
-0.63 | 0.0001727 | 0.0007603 | 0.0026044
-0.62 | 0.00016385 | 0.0007291 | 0.0025133
-0.61 | 0.00015672 | 0.0007092 | 0.0024376
-0.6 | 0.00014955 | 0.0006855 | 0.0023764
-0.59 | 0.0001429 | 0.0006588 | 0.0022968
-0.58 | 0.00013613 | 0.0006334 | 0.0022238
-0.57 | 0.00013033 | 0.0006081 | 0.0021478
-0.56 | 0.00012413 | 0.0005927 | 0.0020926
-0.55 | 0.00011949 | 0.0005643 | 0.0020304
-0.54 | 0.00011381 | 0.0005509 | 0.0019599
-0.53 | 0.00010936 | 0.0005329 | 0.001904
-0.52 | 0.0001054 | 0.0005122 | 0.001861
-0.51 | 0.00010132 | 0.0005021 | 0.0018084
-0.5 | 9.761e-05 | 0.00048848 | 0.0017662
-0.49 | 9.475e-05 | 0.00047251 | 0.0017188
-0.48 | 9.345e-05 | 0.00046195 | 0.0017113
-0.47 | 9.255e-05 | 0.00046347 | 0.001701
-0.46 | 9.276e-05 | 0.00046161 | 0.0016936
-0.45 | 9.563e-05 | 0.0004699 | 0.0017333
-0.44 | 0.00010014 | 0.00048665 | 0.001788
-0.43 | 0.00010895 | 0.0005167 | 0.0018895
-0.42 | 0.00012188 | 0.00056538 | 0.0020514
-0.41 | 0.00014127 | 0.0006345 | 0.0022874
-0.4 | 0.00016924 | 0.0007357 | 0.0026465
-0.39 | 0.00020927 | 0.0008835 | 0.0031615
-0.38 | 0.00026626 | 0.0010838 | 0.0039067
-0.37 | 0.00034332 | 0.0013694 | 0.0049241
-0.36 | 0.00045379 | 0.0017627 | 0.006461
-0.35 | 0.0006122 | 0.0023114 | 0.008459
-0.34 | 0.000826 | 0.0030797 | 0.011365
-0.33 | 0.001114 | 0.0041378 | 0.01536
-0.32 | 0.0015127 | 0.0055993 | 0.020974
-0.31 | 0.0020499 | 0.007758 | 0.028564
-0.3 | 0.0028041 | 0.010576 | 0.03935
-0.29 | 0.0038318 | 0.014365 | 0.053848
-0.28 | 0.0052399 | 0.019631 | 0.07415
-0.27 | 0.007583 | 0.026795 | 0.10131
-0.26 | 0.01032 | 0.036569 | 0.13901
-0.25 | 0.014022 | 0.04989 | 0.18949
-0.24 | 0.019043 | 0.06844 | 0.25687
-0.23 | 0.025919 | 0.09292 | 0.35001
-0.22 | 0.035103 | 0.12606 | 0.47518
-0.21 | 0.04761 | 0.17022 | 0.6423
-0.2 | 0.06599 | 0.23113 | 0.8617
-0.19 | 0.08937 | 0.30897 | 1.1536
-0.18 | 0.12061 | 0.41714 | 1.5429
-0.17 | 0.16226 | 0.55795 | 2.0438
-0.16 | 0.21717 | 0.7429 | 2.6972
-0.15 | 0.29195 | 0.9884 | 3.5337
-0.14 | 0.39116 | 1.3116 | 4.5953
-0.13 | 0.52204 | 1.7304 | 5.92
-0.12 | 0.6958 | 2.262 | 7.565
-0.11 | 0.921 | 2.9564 | 9.58
-0.1 | 1.2154 | 3.8243 | 11.967
-0.09 | 1.5984 | 4.9446 | 14.758
-0.08 | 2.0898 | 6.282 | 18.057
-0.07 | 2.7152 | 7.972 | 21.836
-0.06 | 3.4945 | 10.001 | 26.119
-0.05 | 4.49 | 12.462 | 30.929
-0.04 | 5.6726 | 15.339 | 36.175
-0.03 | 7.103 | 18.635 | 42.081
-0.02 | 8.843 | 22.512 | 48.456
-0.01 | 10.901 | 26.85 | 55.332
0 | 13.298 | 31.785 | 62.87
0.01 | 16.068 | 37.135 | 70.6
0.02 | 19.118 | 43.103 | 78.85
0.03 | 22.58 | 49.593 | 87.57
0.04 | 26.371 | 56.539 | 96.67
0.05 | 30.426 | 63.8 | 106.14
0.06 | 34.832 | 71.61 | 115.83
0.07 | 39.466 | 79.93 | 126.11
0.08 | 44.259 | 88.38 | 136.51
0.09 | 49.24 | 97.43 | 147.13
0.1 | 54.311 | 106.65 | 158.15
0.11 | 59.25 | 116.21 | 169.12
0.12 | 64.48 | 126.17 | 180.66
0.13 | 69.64 | 136.15 | 192.12
0.14 | 74.72 | 146.43 | 203.72
0.15 | 79.71 | 156.88 | 215.44
0.16 | 84.58 | 167.68 | 227.41
0.17 | 89.3 | 178.4 | 239.28
0.18 | 93.81 | 189.37 | 251.41
0.19 | 98.21 | 200.39 | 263.47
0.2 | 102.36 | 211.6 | 275.49
0.21 | 106.45 | 222.98 | 287.9
0.22 | 110.17 | 234.16 | 300.1
0.23 | 113.68 | 245.66 | 312.25
0.24 | 117.11 | 256.98 | 324.59
0.25 | 120.27 | 268.52 | 336.57
0.26 | 123.38 | 280.02 | 348.82
0.27 | 126.11 | 291.25 | 360.86
0.28 | 128.73 | 302.69 | 372.8
0.29 | 131.2 | 314.02 | 384.81
0.3 | 133.7 | 325.31 | 396.73
0.31 | 135.83 | 336.49 | 408.52
0.32 | 137.95 | 347.59 | 420.17
0.33 | 139.79 | 358.58 | 431.83
0.34 | 141.57 | 369.46 | 443.07
0.35 | 143.5 | 380.23 | 454.46
0.36 | 145 | 390.65 | 465.59
0.37 | 146.39 | 401.24 | 476.69
0.38 | 147.77 | 411.52 | 487.65
0.39 | 148.94 | 421.61 | 498.08
0.4 | 150.42 | 431.51 | 508.62
0.41 | 151.44 | 441.06 | 518.92
0.42 | 152.5 | 450.62 | 529.1
0.43 | 153.42 | 459.8 | 539.04
0.44 | 154.52 | 468.72 | 548.68
0.45 | 155.45 | 477.37 | 558.16
0.46 | 156.33 | 485.9 | 567.51
0.47 | 157.03 | 493.97 | 576.2
0.48 | 157.8 | 501.83 | 585
0.49 | 158.76 | 509.38 | 593.6
0.5 | 159.32 | 516.6 | 601.8

## Tranconductance (mS-mm)
VGS (V) | VDS = 0.100 V | VDS = 0.500 V | VDS = 0.900 V
-0.75 | -0.001281 | -0.00429 | -0.01083
-0.74 | -0.0012795 | -0.004085 | -0.010745
-0.73 | -0.0013535 | -0.00407 | -0.009735
-0.72 | -0.0012215 | -0.00411 | -0.0104
-0.71 | -0.0011355 | -0.003705 | -0.011355
-0.7 | -0.0011685 | -0.003535 | -0.0106
-0.69 | -0.0009625 | -0.00343 | -0.010215
-0.68 | -0.0009565 | -0.003615 | -0.01018
-0.67 | -0.0009655 | -0.003125 | -0.008705
-0.66 | -0.00083 | -0.002905 | -0.00846
-0.65 | -0.0008285 | -0.003215 | -0.008375
-0.64 | -0.0008125 | -0.00263 | -0.00751
-0.63 | -0.000825 | -0.00275 | -0.00865
-0.62 | -0.000799 | -0.002555 | -0.00834
-0.61 | -0.000715 | -0.00218 | -0.006845
-0.6 | -0.000691 | -0.00252 | -0.00704
-0.59 | -0.000671 | -0.002605 | -0.00763
-0.58 | -0.0006285 | -0.002535 | -0.00745
-0.57 | -0.0006 | -0.002035 | -0.00656
-0.56 | -0.000542 | -0.00219 | -0.00587
-0.55 | -0.000516 | -0.00209 | -0.006635
-0.54 | -0.0005065 | -0.00157 | -0.00632
-0.53 | -0.0004205 | -0.001935 | -0.004945
-0.52 | -0.000402 | -0.00154 | -0.00478
-0.51 | -0.0003895 | -0.001186 | -0.00474
-0.5 | -0.0003285 | -0.0014795 | -0.00448
-0.49 | -0.000208 | -0.0013265 | -0.002745
-0.48 | -0.00011 | -0.000452 | -0.00089
-0.47 | -3.45e-05 | -1.7e-05 | -0.000885
-0.46 | 0.000154 | 0.0003215 | 0.001615
-0.45 | 0.000369 | 0.001252 | 0.00472
-0.44 | 0.000666 | 0.00234 | 0.00781
-0.43 | 0.001087 | 0.0039365 | 0.01317
-0.42 | 0.001616 | 0.00589 | 0.019895
-0.41 | 0.002368 | 0.008516 | 0.029755
-0.4 | 0.0034 | 0.01245 | 0.043705
-0.39 | 0.004851 | 0.017405 | 0.06301
-0.38 | 0.0067025 | 0.024295 | 0.08813
-0.37 | 0.0093765 | 0.033945 | 0.127715
-0.36 | 0.013444 | 0.0471 | 0.176745
-0.35 | 0.0186105 | 0.06585 | 0.2452
-0.34 | 0.02509 | 0.09132 | 0.34505
-0.33 | 0.034335 | 0.12598 | 0.48045
-0.32 | 0.046795 | 0.18101 | 0.6602
-0.31 | 0.06457 | 0.248835 | 0.9188
-0.3 | 0.089095 | 0.33035 | 1.2642
-0.29 | 0.12179 | 0.45275 | 1.74
-0.28 | 0.18756 | 0.6215 | 2.3731
-0.27 | 0.254005 | 0.8469 | 3.243
-0.26 | 0.32195 | 1.15475 | 4.409
-0.25 | 0.43615 | 1.59355 | 5.893
-0.24 | 0.59485 | 2.1515 | 8.026
-0.23 | 0.803 | 2.881 | 10.9155
-0.22 | 1.08455 | 3.865 | 14.6145
-0.21 | 1.54435 | 5.2535 | 19.326
-0.2 | 2.088 | 6.9375 | 25.565
-0.19 | 2.731 | 9.3005 | 34.06
-0.18 | 3.6445 | 12.449 | 44.51
-0.17 | 4.828 | 16.288 | 57.715
-0.16 | 6.4845 | 21.5225 | 74.495
-0.15 | 8.6995 | 28.435 | 94.905
-0.14 | 11.5045 | 37.1 | 119.315
-0.13 | 15.232 | 47.52 | 148.485
-0.12 | 19.948 | 61.3 | 183
-0.11 | 25.98 | 78.115 | 220.1
-0.1 | 33.87 | 99.41 | 258.9
-0.09 | 43.72 | 122.885 | 304.5
-0.08 | 55.84 | 151.37 | 353.9
-0.07 | 70.235 | 185.95 | 403.1
-0.06 | 88.74 | 224.5 | 454.65
-0.05 | 108.905 | 266.9 | 502.8
-0.04 | 130.65 | 308.65 | 557.6
-0.03 | 158.52 | 358.65 | 614.05
-0.02 | 189.9 | 410.75 | 662.55
-0.01 | 222.75 | 463.65 | 720.7
0 | 258.35 | 514.25 | 763.4
0.01 | 291 | 565.9 | 799
0.02 | 325.6 | 622.9 | 848.5
0.03 | 362.65 | 671.8 | 891
0.04 | 392.3 | 710.35 | 928.5
0.05 | 423.05 | 753.55 | 958
0.06 | 452 | 806.5 | 998.5
0.07 | 471.35 | 838.5 | 1034
0.08 | 488.7 | 875 | 1051
0.09 | 502.6 | 913.5 | 1082
0.1 | 500.5 | 939 | 1099.5
0.11 | 508.45 | 976 | 1125.5
0.12 | 519.5 | 997 | 1150
0.13 | 512 | 1013 | 1153
0.14 | 503.5 | 1036.5 | 1166
0.15 | 493 | 1062.5 | 1184.5
0.16 | 479.5 | 1076 | 1192
0.17 | 461.5 | 1084.5 | 1200
0.18 | 445.5 | 1099.5 | 1209.5
0.19 | 427.5 | 1111.5 | 1204
0.2 | 412 | 1129.5 | 1221.5
0.21 | 390.5 | 1128 | 1230.5
0.22 | 361.5 | 1134 | 1217.5
0.23 | 347 | 1141 | 1224.5
0.24 | 329.5 | 1143 | 1216
0.25 | 313.5 | 1152 | 1211.5
0.26 | 292 | 1136.5 | 1214.5
0.27 | 267.5 | 1133.5 | 1199
0.28 | 254.5 | 1138.5 | 1197.5
0.29 | 248.5 | 1131 | 1196.5
0.3 | 231.5 | 1123.5 | 1185.5
0.31 | 212.5 | 1114 | 1172
0.32 | 198 | 1104.5 | 1165.5
0.33 | 181 | 1093.5 | 1145
0.34 | 185.5 | 1082.5 | 1131.5
0.35 | 171.5 | 1059.5 | 1126
0.36 | 144.5 | 1050.5 | 1111.5
0.37 | 138.5 | 1043.5 | 1103
0.38 | 127.5 | 1018.5 | 1069.5
0.39 | 132.5 | 999.5 | 1048.5
0.4 | 125 | 972.5 | 1042
0.41 | 104 | 955.5 | 1024
0.42 | 99 | 937 | 1006
0.43 | 101 | 905 | 979
0.44 | 101.5 | 878.5 | 956
0.45 | 90.5 | 859 | 941.5
0.46 | 79 | 830 | 902
0.47 | 73.5 | 796.5 | 874.5
0.48 | 86.5 | 770.5 | 870
0.49 | 76 | 738.5 | 840
0.5 | 56 | 722 | 820