## IDS-VDS Characteristic (mA-mm)
VGS (V) | VDS = 0.100 V | VDS = 0.500 V | VDS = 0.900 V
-0.75 | 0.00027744 | 0.0010757 | 0.0034443
-0.74 | 0.00026615 | 0.0010325 | 0.0033591
-0.73 | 0.00025402 | 0.0010043 | 0.0032426
-0.72 | 0.00024097 | 0.0009701 | 0.0031275
-0.71 | 0.00023258 | 0.0009332 | 0.0030461
-0.7 | 0.00022252 | 0.0009016 | 0.0029638
-0.69 | 0.00021306 | 0.0008681 | 0.0028688
-0.68 | 0.0002014 | 0.0008371 | 0.0028091
-0.67 | 0.00019316 | 0.0008061 | 0.0027162
-0.66 | 0.00018376 | 0.0007792 | 0.0026218
-0.65 | 0.00017746 | 0.0007543 | 0.0025524
-0.64 | 0.00016956 | 0.0007215 | 0.0024614
-0.63 | 0.00016161 | 0.0007046 | 0.0023996
-0.62 | 0.00015563 | 0.0006754 | 0.002316
-0.61 | 0.000149 | 0.000655 | 0.0022558
-0.6 | 0.0001422 | 0.0006329 | 0.0021761
-0.59 | 0.00013585 | 0.0006118 | 0.0021161
-0.58 | 0.00012906 | 0.0005895 | 0.0020445
-0.57 | 0.0001235 | 0.0005673 | 0.0019867
-0.56 | 0.00011783 | 0.0005453 | 0.0019211
-0.55 | 0.00011237 | 0.0005249 | 0.0018626
-0.54 | 0.00010729 | 0.0005078 | 0.0018053
-0.53 | 0.0001042 | 0.00049172 | 0.0017518
-0.52 | 9.986e-05 | 0.00047906 | 0.0017017
-0.51 | 9.647e-05 | 0.00046348 | 0.0016706
-0.5 | 9.194e-05 | 0.00044938 | 0.0016241
-0.49 | 8.907e-05 | 0.00043654 | 0.0015942
-0.48 | 8.741e-05 | 0.00043226 | 0.0015661
-0.47 | 8.814e-05 | 0.0004278 | 0.0015697
-0.46 | 8.787e-05 | 0.00042996 | 0.0015669
-0.45 | 9.064e-05 | 0.00043942 | 0.001609
-0.44 | 9.535e-05 | 0.00045576 | 0.0016618
-0.43 | 0.00010399 | 0.00048421 | 0.0017493
-0.42 | 0.00011643 | 0.00052645 | 0.0019089
-0.41 | 0.00013503 | 0.000596 | 0.0021437
-0.4 | 0.00016164 | 0.0006904 | 0.0024846
-0.39 | 0.00019942 | 0.00083 | 0.0029635
-0.38 | 0.00025176 | 0.0010231 | 0.0036634
-0.37 | 0.00032592 | 0.001296 | 0.0046227
-0.36 | 0.00042911 | 0.0016631 | 0.006061
-0.35 | 0.0005776 | 0.0021878 | 0.007987
-0.34 | 0.0007768 | 0.0029108 | 0.010744
-0.33 | 0.0010479 | 0.0039201 | 0.014573
-0.32 | 0.0014264 | 0.0052961 | 0.019852
-0.31 | 0.001942 | 0.007368 | 0.027231
-0.3 | 0.0026602 | 0.009997 | 0.037295
-0.29 | 0.0036235 | 0.013668 | 0.051426
-0.28 | 0.0049554 | 0.018623 | 0.07074
-0.27 | 0.007195 | 0.025505 | 0.09713
-0.26 | 0.009789 | 0.034888 | 0.1329
-0.25 | 0.013308 | 0.047543 | 0.18147
-0.24 | 0.018125 | 0.06577 | 0.24593
-0.23 | 0.024671 | 0.08909 | 0.33825
-0.22 | 0.033537 | 0.1207 | 0.4537
-0.21 | 0.045512 | 0.16256 | 0.6164
-0.2 | 0.06329 | 0.22035 | 0.8262
-0.19 | 0.08554 | 0.29621 | 1.111
-0.18 | 0.11526 | 0.4001 | 1.4886
-0.17 | 0.15547 | 0.53776 | 1.9708
-0.16 | 0.20877 | 0.7165 | 2.6037
-0.15 | 0.27988 | 0.9547 | 3.4009
-0.14 | 0.37584 | 1.2641 | 4.4456
-0.13 | 0.50018 | 1.6657 | 5.748
-0.12 | 0.6702 | 2.1898 | 7.339
-0.11 | 0.8844 | 2.8535 | 9.28
-0.1 | 1.1735 | 3.7184 | 11.597
-0.09 | 1.5441 | 4.7894 | 14.382
-0.08 | 2.0184 | 6.116 | 17.584
-0.07 | 2.6239 | 7.77 | 21.363
-0.06 | 3.3804 | 9.742 | 25.585
-0.05 | 4.3472 | 12.128 | 30.308
-0.04 | 5.5188 | 14.965 | 35.641
-0.03 | 6.901 | 18.255 | 41.331
-0.02 | 8.591 | 22.055 | 47.683
-0.01 | 10.621 | 26.4 | 54.483
0 | 12.992 | 31.252 | 62.01
0.01 | 15.688 | 36.648 | 69.75
0.02 | 18.707 | 42.468 | 77.88
0.03 | 22.145 | 48.917 | 86.51
0.04 | 25.87 | 55.71 | 95.59
0.05 | 29.936 | 63.04 | 105.04
0.06 | 34.288 | 70.71 | 114.81
0.07 | 38.879 | 78.96 | 124.98
0.08 | 43.709 | 87.54 | 135.28
0.09 | 48.643 | 96.39 | 145.95
0.1 | 53.655 | 105.67 | 156.79
0.11 | 58.65 | 115.04 | 167.98
0.12 | 63.87 | 124.99 | 179.26
0.13 | 69.05 | 135.04 | 190.78
0.14 | 74.17 | 145.3 | 202.34
0.15 | 79.2 | 155.71 | 214.08
0.16 | 84.06 | 166.38 | 226.14
0.17 | 88.74 | 177.18 | 237.89
0.18 | 93.28 | 188.09 | 249.97
0.19 | 97.76 | 199.11 | 262.08
0.2 | 101.94 | 210.29 | 274.25
0.21 | 105.97 | 221.64 | 286.62
0.22 | 109.75 | 233 | 298.66
0.23 | 113.36 | 244.31 | 311.01
0.24 | 116.73 | 255.8 | 323.11
0.25 | 119.99 | 267.08 | 335.39
0.26 | 123.05 | 278.7 | 347.4
0.27 | 125.89 | 290.02 | 359.45
0.28 | 128.69 | 301.34 | 371.46
0.29 | 131.01 | 312.68 | 383.44
0.3 | 133.38 | 323.94 | 395.44
0.31 | 135.6 | 335.21 | 407.05
0.32 | 137.67 | 346.33 | 418.88
0.33 | 139.76 | 357.35 | 430.43
0.34 | 141.4 | 368.1 | 441.82
0.35 | 143.08 | 378.92 | 453.2
0.36 | 144.69 | 389.51 | 464.23
0.37 | 146.35 | 400 | 475.41
0.38 | 147.72 | 410.38 | 486.23
0.39 | 148.94 | 420.32 | 496.92
0.4 | 150.15 | 430.22 | 507.3
0.41 | 151.29 | 439.87 | 517.66
0.42 | 152.69 | 449.36 | 527.84
0.43 | 153.56 | 458.6 | 537.75
0.44 | 154.34 | 467.46 | 547.42
0.45 | 155.3 | 476.19 | 556.81
0.46 | 156.11 | 484.75 | 566.26
0.47 | 157.16 | 492.81 | 575
0.48 | 157.68 | 500.62 | 583.7
0.49 | 158.45 | 508.22 | 592.6
0.5 | 159.21 | 515.56 | 600.7

## Tranconductance (mS-mm)
VGS (V) | VDS = 0.100 V | VDS = 0.500 V | VDS = 0.900 V
-0.75 | -0.001129 | -0.00432 | -0.00852
-0.74 | -0.001171 | -0.00357 | -0.010085
-0.73 | -0.001259 | -0.00312 | -0.01158
-0.72 | -0.001072 | -0.003555 | -0.009825
-0.71 | -0.0009225 | -0.003425 | -0.008185
-0.7 | -0.000976 | -0.003255 | -0.008865
-0.69 | -0.001056 | -0.003225 | -0.007735
-0.68 | -0.000995 | -0.0031 | -0.00763
-0.67 | -0.000882 | -0.002895 | -0.009365
-0.66 | -0.000785 | -0.00259 | -0.00819
-0.65 | -0.00071 | -0.002885 | -0.00802
-0.64 | -0.0007925 | -0.002485 | -0.00764
-0.63 | -0.0006965 | -0.002305 | -0.00727
-0.62 | -0.0006305 | -0.00248 | -0.00719
-0.61 | -0.0006715 | -0.002125 | -0.006995
-0.6 | -0.0006575 | -0.00216 | -0.006985
-0.59 | -0.000657 | -0.00217 | -0.00658
-0.58 | -0.0006175 | -0.002225 | -0.00647
-0.57 | -0.0005615 | -0.00221 | -0.00617
-0.56 | -0.0005565 | -0.00212 | -0.006205
-0.55 | -0.000527 | -0.001875 | -0.00579
-0.54 | -0.0004085 | -0.001659 | -0.00554
-0.53 | -0.0003715 | -0.001437 | -0.00518
-0.52 | -0.0003865 | -0.001412 | -0.00406
-0.51 | -0.000396 | -0.001484 | -0.00388
-0.5 | -0.00037 | -0.001347 | -0.00382
-0.49 | -0.0002265 | -0.000856 | -0.0029
-0.48 | -4.65e-05 | -0.000437 | -0.001225
-0.47 | 2.3e-05 | -0.000115 | 4e-05
-0.46 | 0.000125 | 0.000581 | 0.001965
-0.45 | 0.000374 | 0.00129 | 0.004745
-0.44 | 0.0006675 | 0.0022395 | 0.007015
-0.43 | 0.001054 | 0.0035345 | 0.012355
-0.42 | 0.001552 | 0.0055895 | 0.01972
-0.41 | 0.0022605 | 0.0081975 | 0.028785
-0.4 | 0.0032195 | 0.0117 | 0.04099
-0.39 | 0.004506 | 0.016635 | 0.05894
-0.38 | 0.006325 | 0.0233 | 0.08296
-0.37 | 0.0088675 | 0.032 | 0.11988
-0.36 | 0.012584 | 0.04459 | 0.168215
-0.35 | 0.0173845 | 0.062385 | 0.23415
-0.34 | 0.023515 | 0.086615 | 0.3293
-0.33 | 0.03248 | 0.119265 | 0.4554
-0.32 | 0.044705 | 0.172395 | 0.6329
-0.31 | 0.06169 | 0.235045 | 0.87215
-0.3 | 0.084075 | 0.315 | 1.20975
-0.29 | 0.11476 | 0.4313 | 1.67225
-0.28 | 0.178575 | 0.59185 | 2.2852
-0.27 | 0.24168 | 0.81325 | 3.108
-0.26 | 0.30565 | 1.1019 | 4.217
-0.25 | 0.4168 | 1.5441 | 5.6515
-0.24 | 0.56815 | 2.07735 | 7.839
-0.23 | 0.7706 | 2.7465 | 10.3885
-0.22 | 1.04205 | 3.6735 | 13.9075
-0.21 | 1.48765 | 4.9825 | 18.625
-0.2 | 2.0014 | 6.6825 | 24.73
-0.19 | 2.5985 | 8.9875 | 33.12
-0.18 | 3.4965 | 12.0775 | 42.99
-0.17 | 4.6755 | 15.82 | 55.755
-0.16 | 6.2205 | 20.847 | 71.505
-0.15 | 8.3535 | 27.38 | 92.095
-0.14 | 11.015 | 35.55 | 117.355
-0.13 | 14.718 | 46.285 | 144.67
-0.12 | 19.211 | 59.39 | 176.6
-0.11 | 25.165 | 76.43 | 212.9
-0.1 | 32.985 | 96.795 | 255.1
-0.09 | 42.245 | 119.88 | 299.35
-0.08 | 53.99 | 149.03 | 349.05
-0.07 | 68.1 | 181.3 | 400.05
-0.06 | 86.165 | 217.9 | 447.25
-0.05 | 106.92 | 261.15 | 502.8
-0.04 | 127.69 | 306.35 | 551.15
-0.03 | 153.61 | 354.5 | 602.1
-0.02 | 186 | 407.25 | 657.6
-0.01 | 220.05 | 459.85 | 716.35
0 | 253.35 | 512.4 | 763.35
0.01 | 285.75 | 560.8 | 793.5
0.02 | 322.85 | 613.45 | 838
0.03 | 358.15 | 662.1 | 885.5
0.04 | 389.55 | 706.15 | 926.5
0.05 | 420.9 | 750 | 961
0.06 | 447.15 | 796 | 997
0.07 | 471.05 | 841.5 | 1023.5
0.08 | 488.2 | 871.5 | 1048.5
0.09 | 497.3 | 906.5 | 1075.5
0.1 | 500.35 | 932.5 | 1101.5
0.11 | 510.75 | 966 | 1123.5
0.12 | 520 | 1000 | 1140
0.13 | 515 | 1015.5 | 1154
0.14 | 507.5 | 1033.5 | 1165
0.15 | 494.5 | 1054 | 1190
0.16 | 477 | 1073.5 | 1190.5
0.17 | 461 | 1085.5 | 1191.5
0.18 | 451 | 1096.5 | 1209.5
0.19 | 433 | 1110 | 1214
0.2 | 410.5 | 1126.5 | 1227
0.21 | 390.5 | 1135.5 | 1220.5
0.22 | 369.5 | 1133.5 | 1219.5
0.23 | 349 | 1140 | 1222.5
0.24 | 331.5 | 1138.5 | 1219
0.25 | 316 | 1145 | 1214.5
0.26 | 295 | 1147 | 1203
0.27 | 282 | 1132 | 1203
0.28 | 256 | 1133 | 1199.5
0.29 | 234.5 | 1130 | 1199
0.3 | 229.5 | 1126.5 | 1180.5
0.31 | 214.5 | 1119.5 | 1172
0.32 | 208 | 1107 | 1169
0.33 | 186.5 | 1088.5 | 1147
0.34 | 166 | 1078.5 | 1138.5
0.35 | 164.5 | 1070.5 | 1120.5
0.36 | 163.5 | 1054 | 1110.5
0.37 | 151.5 | 1043.5 | 1100
0.38 | 129.5 | 1016 | 1075.5
0.39 | 121.5 | 992 | 1053.5
0.4 | 117.5 | 977.5 | 1037
0.41 | 127 | 957 | 1027
0.42 | 113.5 | 936.5 | 1004.5
0.43 | 82.5 | 905 | 979
0.44 | 87 | 879.5 | 953
0.45 | 88.5 | 864.5 | 942
0.46 | 93 | 831 | 909.5
0.47 | 78.5 | 793.5 | 872
0.48 | 64.5 | 770.5 | 880
0.49 | 76.5 | 747 | 850
0.5 | 76 | 734 | 810