## IDS-VDS Characteristic (mA-mm)
VGS (V) | VDS = 0.100 V | VDS = 0.500 V | VDS = 0.900 V
-0.75 | 0.00029666 | 0.0011719 | 0.0037621
-0.74 | 0.0002831 | 0.001135 | 0.0036818
-0.73 | 0.00026981 | 0.0011018 | 0.0035806
-0.72 | 0.00025882 | 0.0010582 | 0.0034794
-0.71 | 0.0002475 | 0.0010196 | 0.0033544
-0.7 | 0.00023348 | 0.0009834 | 0.0032629
-0.69 | 0.00022559 | 0.0009472 | 0.0031603
-0.68 | 0.00021419 | 0.000919 | 0.0030779
-0.67 | 0.000206 | 0.0008897 | 0.0029749
-0.66 | 0.000198 | 0.0008556 | 0.0028867
-0.65 | 0.00018895 | 0.0008265 | 0.0027935
-0.64 | 0.00017908 | 0.000794 | 0.0027149
-0.63 | 0.00016983 | 0.0007667 | 0.0026438
-0.62 | 0.00016317 | 0.0007348 | 0.0025501
-0.61 | 0.00015598 | 0.0007121 | 0.002479
-0.6 | 0.00014896 | 0.0006838 | 0.0023818
-0.59 | 0.00014092 | 0.0006544 | 0.002309
-0.58 | 0.00013553 | 0.0006336 | 0.002241
-0.57 | 0.00012943 | 0.0006077 | 0.0021884
-0.56 | 0.00012416 | 0.0005866 | 0.0021278
-0.55 | 0.00011822 | 0.0005695 | 0.0020503
-0.54 | 0.00011239 | 0.0005541 | 0.0019966
-0.53 | 0.00010772 | 0.0005322 | 0.0019279
-0.52 | 0.00010376 | 0.0005147 | 0.001888
-0.51 | 0.0001002 | 0.0005009 | 0.0018365
-0.5 | 9.741e-05 | 0.00049165 | 0.0017839
-0.49 | 9.462e-05 | 0.00047794 | 0.0017657
-0.48 | 9.244e-05 | 0.00046813 | 0.0017243
-0.47 | 9.132e-05 | 0.00046343 | 0.0017164
-0.46 | 9.191e-05 | 0.00046595 | 0.0017261
-0.45 | 9.491e-05 | 0.00047136 | 0.0017499
-0.44 | 9.971e-05 | 0.00048887 | 0.0018035
-0.43 | 0.00010812 | 0.00051725 | 0.001904
-0.42 | 0.00012102 | 0.00056453 | 0.0020613
-0.41 | 0.00013998 | 0.0006351 | 0.0023022
-0.4 | 0.00016783 | 0.0007358 | 0.0026701
-0.39 | 0.00020765 | 0.0008812 | 0.0031785
-0.38 | 0.00026378 | 0.0010839 | 0.0039064
-0.37 | 0.00034083 | 0.0013743 | 0.0049435
-0.36 | 0.00044816 | 0.0017628 | 0.006484
-0.35 | 0.000608 | 0.0023148 | 0.00854
-0.34 | 0.0008214 | 0.003082 | 0.011409
-0.33 | 0.0011087 | 0.004134 | 0.015446
-0.32 | 0.0015061 | 0.0055884 | 0.021084
-0.31 | 0.0020468 | 0.00781 | 0.028869
-0.3 | 0.0028023 | 0.010601 | 0.039603
-0.29 | 0.0038289 | 0.014427 | 0.054392
-0.28 | 0.0052343 | 0.019761 | 0.07505
-0.27 | 0.007573 | 0.027064 | 0.1025
-0.26 | 0.010323 | 0.0371 | 0.14067
-0.25 | 0.014029 | 0.050251 | 0.19268
-0.24 | 0.019079 | 0.0694 | 0.26044
-0.23 | 0.026018 | 0.09413 | 0.35564
-0.22 | 0.035346 | 0.12797 | 0.48105
-0.21 | 0.047956 | 0.172 | 0.6476
-0.2 | 0.06663 | 0.23353 | 0.8731
-0.19 | 0.09005 | 0.3133 | 1.1703
-0.18 | 0.12187 | 0.42246 | 1.5633
-0.17 | 0.16409 | 0.5645 | 2.088
-0.16 | 0.21973 | 0.7546 | 2.7273
-0.15 | 0.29491 | 1.0054 | 3.58
-0.14 | 0.39477 | 1.3272 | 4.6615
-0.13 | 0.52655 | 1.7499 | 6.03
-0.12 | 0.7037 | 2.2977 | 7.658
-0.11 | 0.9326 | 2.9915 | 9.668
-0.1 | 1.2302 | 3.8862 | 12.083
-0.09 | 1.6182 | 5.0067 | 14.949
-0.08 | 2.1172 | 6.383 | 18.26
-0.07 | 2.7489 | 8.08 | 22.011
-0.06 | 3.5404 | 10.131 | 26.306
-0.05 | 4.5421 | 12.574 | 31.168
-0.04 | 5.74 | 15.5 | 36.548
-0.03 | 7.202 | 18.889 | 42.342
-0.02 | 8.979 | 22.768 | 48.721
-0.01 | 11.023 | 27.158 | 55.58
0 | 13.482 | 32.095 | 63.07
0.01 | 16.222 | 37.589 | 70.88
0.02 | 19.308 | 43.494 | 79.16
0.03 | 22.779 | 50.04 | 87.85
0.04 | 26.585 | 56.804 | 96.93
0.05 | 30.687 | 64.31 | 106.39
0.06 | 35.066 | 71.98 | 116.19
0.07 | 39.737 | 80.34 | 126.37
0.08 | 44.51 | 88.94 | 136.65
0.09 | 49.481 | 97.85 | 147.39
0.1 | 54.519 | 107.17 | 158.31
0.11 | 59.5 | 116.58 | 169.48
0.12 | 64.69 | 126.49 | 180.9
0.13 | 69.89 | 136.57 | 192.2
0.14 | 74.93 | 146.89 | 203.98
0.15 | 79.95 | 157.15 | 215.64
0.16 | 84.82 | 168.01 | 227.71
0.17 | 89.46 | 178.77 | 239.47
0.18 | 94 | 189.68 | 251.42
0.19 | 98.39 | 200.8 | 263.58
0.2 | 102.58 | 211.8 | 275.73
0.21 | 106.57 | 223.24 | 287.98
0.22 | 110.26 | 234.56 | 300.02
0.23 | 113.8 | 245.82 | 312.24
0.24 | 117.28 | 257.27 | 324.39
0.25 | 120.46 | 268.6 | 336.65
0.26 | 123.45 | 280.16 | 348.79
0.27 | 126.3 | 291.44 | 360.63
0.28 | 128.81 | 302.74 | 372.67
0.29 | 131.37 | 313.99 | 384.6
0.3 | 133.72 | 325.36 | 396.51
0.31 | 135.89 | 336.53 | 408.26
0.32 | 138.01 | 347.56 | 419.87
0.33 | 139.95 | 358.55 | 431.44
0.34 | 141.68 | 369.27 | 442.87
0.35 | 143.38 | 380.03 | 454.05
0.36 | 144.9 | 390.59 | 465.11
0.37 | 146.45 | 401.08 | 476.22
0.38 | 147.96 | 411.34 | 487.02
0.39 | 149.14 | 421.26 | 497.59
0.4 | 150.27 | 431.12 | 508.06
0.41 | 151.54 | 440.76 | 518.21
0.42 | 152.48 | 450.21 | 528.38
0.43 | 153.65 | 459.28 | 538.31
0.44 | 154.41 | 468.21 | 547.88
0.45 | 155.36 | 476.85 | 557.36
0.46 | 156.27 | 485.29 | 566.57
0.47 | 157.15 | 493.35 | 575.4
0.48 | 157.83 | 501.09 | 584.2
0.49 | 158.56 | 508.66 | 592.8
0.5 | 159.34 | 515.92 | 601

## Tranconductance (mS-mm)
VGS (V) | VDS = 0.100 V | VDS = 0.500 V | VDS = 0.900 V
-0.75 | -0.001356 | -0.00369 | -0.00803
-0.74 | -0.0013425 | -0.003505 | -0.009075
-0.73 | -0.001214 | -0.00384 | -0.01012
-0.72 | -0.0011155 | -0.00411 | -0.01131
-0.71 | -0.001267 | -0.00374 | -0.010825
-0.7 | -0.0010955 | -0.00362 | -0.009705
-0.69 | -0.0009645 | -0.00322 | -0.00925
-0.68 | -0.0009795 | -0.002875 | -0.00927
-0.67 | -0.0008095 | -0.00317 | -0.00956
-0.66 | -0.0008525 | -0.00316 | -0.00907
-0.65 | -0.000946 | -0.00308 | -0.00859
-0.64 | -0.000956 | -0.00299 | -0.007485
-0.63 | -0.0007955 | -0.00296 | -0.00824
-0.62 | -0.0006925 | -0.00273 | -0.00824
-0.61 | -0.0007105 | -0.00255 | -0.008415
-0.6 | -0.000753 | -0.002885 | -0.0085
-0.59 | -0.0006715 | -0.00251 | -0.00704
-0.58 | -0.0005745 | -0.002335 | -0.00603
-0.57 | -0.0005685 | -0.00235 | -0.00566
-0.56 | -0.0005605 | -0.00191 | -0.006905
-0.55 | -0.0005885 | -0.001625 | -0.00656
-0.54 | -0.000525 | -0.001865 | -0.00612
-0.53 | -0.0004315 | -0.00197 | -0.00543
-0.52 | -0.000376 | -0.001565 | -0.00457
-0.51 | -0.0003175 | -0.0011525 | -0.005205
-0.5 | -0.000279 | -0.001148 | -0.00354
-0.49 | -0.0002485 | -0.001176 | -0.00298
-0.48 | -0.000165 | -0.0007255 | -0.002465
-0.47 | -2.65e-05 | -0.000109 | 9e-05
-0.46 | 0.0001795 | 0.0003965 | 0.001675
-0.45 | 0.00039 | 0.001146 | 0.00387
-0.44 | 0.0006605 | 0.0022945 | 0.007705
-0.43 | 0.0010655 | 0.003783 | 0.01289
-0.42 | 0.001593 | 0.0058925 | 0.01991
-0.41 | 0.0023405 | 0.0085635 | 0.03044
-0.4 | 0.0033835 | 0.012305 | 0.043815
-0.39 | 0.0047975 | 0.017405 | 0.061815
-0.38 | 0.006659 | 0.024655 | 0.08825
-0.37 | 0.009219 | 0.033945 | 0.12888
-0.36 | 0.0133585 | 0.047025 | 0.179825
-0.35 | 0.018662 | 0.06596 | 0.24625
-0.34 | 0.025035 | 0.09096 | 0.3453
-0.33 | 0.034235 | 0.12532 | 0.48375
-0.32 | 0.046905 | 0.1838 | 0.67115
-0.31 | 0.06481 | 0.25063 | 0.92595
-0.3 | 0.089105 | 0.33085 | 1.27615
-0.29 | 0.1216 | 0.458 | 1.77235
-0.28 | 0.187205 | 0.63185 | 2.4054
-0.27 | 0.254435 | 0.86695 | 3.281
-0.26 | 0.3228 | 1.15935 | 4.509
-0.25 | 0.4378 | 1.615 | 5.9885
-0.24 | 0.59945 | 2.19395 | 8.148
-0.23 | 0.81335 | 2.9285 | 11.0305
-0.22 | 1.0969 | 3.8935 | 14.598
-0.21 | 1.5642 | 5.278 | 19.6025
-0.2 | 2.1047 | 7.065 | 26.135
-0.19 | 2.762 | 9.4465 | 34.51
-0.18 | 3.702 | 12.56 | 45.885
-0.17 | 4.893 | 16.607 | 58.2
-0.16 | 6.541 | 22.045 | 74.6
-0.15 | 8.752 | 28.63 | 96.71
-0.14 | 11.582 | 37.225 | 122.5
-0.13 | 15.4465 | 48.525 | 149.825
-0.12 | 20.3025 | 62.08 | 181.9
-0.11 | 26.325 | 79.425 | 221.25
-0.1 | 34.28 | 100.76 | 264.05
-0.09 | 44.35 | 124.84 | 308.85
-0.08 | 56.535 | 153.665 | 353.1
-0.07 | 71.16 | 187.4 | 402.3
-0.06 | 89.66 | 224.7 | 457.85
-0.05 | 109.98 | 268.45 | 512.1
-0.04 | 132.995 | 315.75 | 558.7
-0.03 | 161.95 | 363.4 | 608.65
-0.02 | 191.05 | 413.45 | 661.9
-0.01 | 225.15 | 466.35 | 717.45
0 | 259.95 | 521.55 | 765
0.01 | 291.3 | 569.95 | 804.5
0.02 | 327.85 | 622.55 | 848.5
0.03 | 363.85 | 665.5 | 888.5
0.04 | 395.4 | 713.5 | 927
0.05 | 424.05 | 758.8 | 963
0.06 | 452.5 | 801.5 | 999
0.07 | 472.2 | 848 | 1023
0.08 | 487.2 | 875.5 | 1051
0.09 | 500.45 | 911.5 | 1083
0.1 | 500.95 | 936.5 | 1104.5
0.11 | 508.55 | 966 | 1129.5
0.12 | 519.5 | 999.5 | 1136
0.13 | 512 | 1020 | 1154
0.14 | 503 | 1029 | 1172
0.15 | 494.5 | 1056 | 1186.5
0.16 | 475.5 | 1081 | 1191.5
0.17 | 459 | 1083.5 | 1185.5
0.18 | 446.5 | 1101.5 | 1205.5
0.19 | 429 | 1106 | 1215.5
0.2 | 409 | 1122 | 1220
0.21 | 384 | 1138 | 1214.5
0.22 | 361.5 | 1129 | 1213
0.23 | 351 | 1135.5 | 1218.5
0.24 | 333 | 1139 | 1220.5
0.25 | 308.5 | 1144.5 | 1220
0.26 | 292 | 1142 | 1199
0.27 | 268 | 1129 | 1194
0.28 | 253.5 | 1127.5 | 1198.5
0.29 | 245.5 | 1131 | 1192
0.3 | 226 | 1127 | 1183
0.31 | 214.5 | 1110 | 1168
0.32 | 203 | 1101 | 1159
0.33 | 183.5 | 1085.5 | 1150
0.34 | 171.5 | 1074 | 1130.5
0.35 | 161 | 1066 | 1112
0.36 | 153.5 | 1052.5 | 1108.5
0.37 | 153 | 1037.5 | 1095.5
0.38 | 134.5 | 1009 | 1068.5
0.39 | 115.5 | 989 | 1052
0.4 | 120 | 975 | 1031
0.41 | 110.5 | 954.5 | 1016
0.42 | 105.5 | 926 | 1005
0.43 | 96.5 | 900 | 975
0.44 | 85.5 | 878.5 | 952.5
0.45 | 93 | 854 | 934.5
0.46 | 89.5 | 825 | 902
0.47 | 78 | 790 | 881.5
0.48 | 70.5 | 765.5 | 870
0.49 | 75.5 | 741.5 | 840
0.5 | 78 | 726 | 820