## IDS-VDS Characteristic (mA-mm)
VGS (V) | VDS = 0.100 V | VDS = 0.500 V | VDS = 0.900 V
-0.75 | 0.00031144 | 0.0012101 | 0.0039413
-0.74 | 0.00029748 | 0.0011621 | 0.0038522
-0.73 | 0.00028509 | 0.0011271 | 0.0037299
-0.72 | 0.00027016 | 0.0010891 | 0.0036065
-0.71 | 0.00026084 | 0.0010539 | 0.0034856
-0.7 | 0.00024632 | 0.0010096 | 0.0034076
-0.69 | 0.00023567 | 0.0009749 | 0.0032991
-0.68 | 0.00022584 | 0.0009444 | 0.0031922
-0.67 | 0.00021689 | 0.000915 | 0.0030946
-0.66 | 0.00020648 | 0.0008779 | 0.0030038
-0.65 | 0.00019729 | 0.0008471 | 0.0028926
-0.64 | 0.00018778 | 0.000816 | 0.0028178
-0.63 | 0.00017962 | 0.0007847 | 0.00274
-0.62 | 0.00017025 | 0.0007579 | 0.0026521
-0.61 | 0.00016341 | 0.0007331 | 0.0025562
-0.6 | 0.00015626 | 0.0007026 | 0.0024858
-0.59 | 0.00014914 | 0.0006794 | 0.0024023
-0.58 | 0.00014325 | 0.0006534 | 0.0023378
-0.57 | 0.00013575 | 0.0006338 | 0.0022624
-0.56 | 0.00012993 | 0.0006131 | 0.0022024
-0.55 | 0.00012493 | 0.0005927 | 0.0021166
-0.54 | 0.00011925 | 0.0005724 | 0.002066
-0.53 | 0.00011366 | 0.0005506 | 0.0019864
-0.52 | 0.00010885 | 0.0005308 | 0.0019459
-0.51 | 0.00010447 | 0.0005141 | 0.001888
-0.5 | 0.00010097 | 0.0005017 | 0.0018496
-0.49 | 9.804e-05 | 0.00049148 | 0.0018072
-0.48 | 9.611e-05 | 0.0004824 | 0.001785
-0.47 | 9.445e-05 | 0.00047614 | 0.0017682
-0.46 | 9.523e-05 | 0.00047816 | 0.0017661
-0.45 | 9.745e-05 | 0.00048293 | 0.0017908
-0.44 | 0.0001018 | 0.00049533 | 0.0018374
-0.43 | 0.00010928 | 0.00052282 | 0.0019291
-0.42 | 0.00012119 | 0.00056508 | 0.0020766
-0.41 | 0.0001396 | 0.0006366 | 0.0023045
-0.4 | 0.0001656 | 0.0007305 | 0.002629
-0.39 | 0.00020423 | 0.0008691 | 0.003119
-0.38 | 0.00025753 | 0.00106 | 0.0038187
-0.37 | 0.00033124 | 0.0013336 | 0.0047962
-0.36 | 0.00043503 | 0.0017091 | 0.006233
-0.35 | 0.0005881 | 0.0022305 | 0.008169
-0.34 | 0.0007913 | 0.0029694 | 0.010961
-0.33 | 0.0010687 | 0.003982 | 0.014696
-0.32 | 0.0014497 | 0.005377 | 0.020123
-0.31 | 0.0019675 | 0.007431 | 0.027397
-0.3 | 0.0026946 | 0.010108 | 0.037771
-0.29 | 0.0036854 | 0.013774 | 0.051759
-0.28 | 0.0050429 | 0.018861 | 0.07135
-0.27 | 0.007282 | 0.025752 | 0.09805
-0.26 | 0.009942 | 0.035174 | 0.13428
-0.25 | 0.013519 | 0.048074 | 0.18304
-0.24 | 0.018466 | 0.06636 | 0.24941
-0.23 | 0.02511 | 0.09066 | 0.33932
-0.22 | 0.034191 | 0.12251 | 0.45996
-0.21 | 0.046386 | 0.16549 | 0.6227
-0.2 | 0.06425 | 0.22375 | 0.8396
-0.19 | 0.08698 | 0.30163 | 1.1256
-0.18 | 0.11795 | 0.4067 | 1.5053
-0.17 | 0.15879 | 0.5443 | 2.0004
-0.16 | 0.21329 | 0.7277 | 2.6414
-0.15 | 0.28665 | 0.9675 | 3.439
-0.14 | 0.38452 | 1.2831 | 4.4906
-0.13 | 0.51313 | 1.6938 | 5.824
-0.12 | 0.6855 | 2.223 | 7.421
-0.11 | 0.9092 | 2.9002 | 9.401
-0.1 | 1.2015 | 3.7701 | 11.757
-0.09 | 1.5837 | 4.8568 | 14.521
-0.08 | 2.0707 | 6.188 | 17.805
-0.07 | 2.6876 | 7.859 | 21.494
-0.06 | 3.4602 | 9.88 | 25.753
-0.05 | 4.4468 | 12.322 | 30.563
-0.04 | 5.6271 | 15.188 | 35.849
-0.03 | 7.047 | 18.458 | 41.688
-0.02 | 8.777 | 22.325 | 47.943
-0.01 | 10.837 | 26.687 | 54.802
0 | 13.21 | 31.652 | 62.23
0.01 | 15.971 | 36.927 | 69.99
0.02 | 19.027 | 42.859 | 78.22
0.03 | 22.502 | 49.429 | 86.93
0.04 | 26.303 | 56.264 | 95.95
0.05 | 30.347 | 63.55 | 105.46
0.06 | 34.701 | 71.35 | 115.14
0.07 | 39.357 | 79.75 | 125.31
0.08 | 44.183 | 88.2 | 135.77
0.09 | 49.153 | 97.15 | 146.39
0.1 | 54.223 | 106.39 | 157.29
0.11 | 59.17 | 115.99 | 168.28
0.12 | 64.44 | 125.81 | 179.8
0.13 | 69.58 | 135.91 | 191.24
0.14 | 74.66 | 146.13 | 202.89
0.15 | 79.6 | 156.59 | 214.56
0.16 | 84.5 | 167.38 | 226.5
0.17 | 89.19 | 178.07 | 238.43
0.18 | 93.85 | 189.03 | 250.52
0.19 | 98.18 | 200.19 | 262.59
0.2 | 102.36 | 211.28 | 274.64
0.21 | 106.41 | 222.74 | 287.05
0.22 | 110.1 | 233.97 | 299.26
0.23 | 113.66 | 245.42 | 311.46
0.24 | 117.15 | 256.74 | 323.7
0.25 | 120.31 | 268.28 | 335.71
0.26 | 123.46 | 279.66 | 348.03
0.27 | 126.13 | 291.04 | 360.08
0.28 | 128.77 | 302.46 | 372.14
0.29 | 131.26 | 313.72 | 384.03
0.3 | 133.82 | 325.11 | 395.99
0.31 | 135.98 | 336.16 | 407.7
0.32 | 138.07 | 347.31 | 419.48
0.33 | 139.86 | 358.4 | 431.08
0.34 | 141.66 | 369.27 | 442.35
0.35 | 143.63 | 380.05 | 453.79
0.36 | 145.12 | 390.5 | 464.96
0.37 | 146.53 | 401.09 | 476.07
0.38 | 147.89 | 411.37 | 487
0.39 | 149.14 | 421.43 | 497.58
0.4 | 150.65 | 431.31 | 508.05
0.41 | 151.66 | 440.92 | 518.41
0.42 | 152.62 | 450.5 | 528.58
0.43 | 153.68 | 459.69 | 538.51
0.44 | 154.8 | 468.63 | 548.18
0.45 | 155.72 | 477.27 | 557.64
0.46 | 156.55 | 485.77 | 567.07
0.47 | 157.21 | 493.99 | 575.7
0.48 | 158.07 | 501.85 | 584.8
0.49 | 159.07 | 509.4 | 593.3
0.5 | 159.63 | 516.64 | 601.4

## Tranconductance (mS-mm)
VGS (V) | VDS = 0.100 V | VDS = 0.500 V | VDS = 0.900 V
-0.75 | -0.001396 | -0.0048 | -0.00891
-0.74 | -0.0013175 | -0.00415 | -0.01057
-0.73 | -0.001366 | -0.00365 | -0.012285
-0.72 | -0.0012125 | -0.00366 | -0.012215
-0.71 | -0.001192 | -0.003975 | -0.009945
-0.7 | -0.0012585 | -0.00395 | -0.009325
-0.69 | -0.001024 | -0.00326 | -0.01077
-0.68 | -0.000939 | -0.002995 | -0.010225
-0.67 | -0.000968 | -0.003325 | -0.00942
-0.66 | -0.00098 | -0.003395 | -0.0101
-0.65 | -0.000935 | -0.003095 | -0.0093
-0.64 | -0.0008835 | -0.00312 | -0.00763
-0.63 | -0.0008765 | -0.002905 | -0.008285
-0.62 | -0.0008105 | -0.00258 | -0.00919
-0.61 | -0.0006995 | -0.002765 | -0.008315
-0.6 | -0.0007135 | -0.002685 | -0.007695
-0.59 | -0.0006505 | -0.00246 | -0.0074
-0.58 | -0.0006695 | -0.00228 | -0.006995
-0.57 | -0.000666 | -0.002015 | -0.00677
-0.56 | -0.000541 | -0.002055 | -0.00729
-0.55 | -0.000534 | -0.002035 | -0.00682
-0.54 | -0.0005635 | -0.002105 | -0.00651
-0.53 | -0.00052 | -0.00208 | -0.006005
-0.52 | -0.0004595 | -0.001825 | -0.00492
-0.51 | -0.000394 | -0.001455 | -0.004815
-0.5 | -0.0003215 | -0.001131 | -0.00404
-0.49 | -0.000243 | -0.000965 | -0.00323
-0.48 | -0.0001795 | -0.000767 | -0.00195
-0.47 | -4.4e-05 | -0.000212 | -0.000945
-0.46 | 0.00015 | 0.0003395 | 0.00113
-0.45 | 0.0003285 | 0.0008585 | 0.003565
-0.44 | 0.0005915 | 0.0019945 | 0.006915
-0.43 | 0.0009695 | 0.0034875 | 0.01196
-0.42 | 0.001516 | 0.005689 | 0.01877
-0.41 | 0.0022205 | 0.008271 | 0.02762
-0.4 | 0.0032315 | 0.011625 | 0.040725
-0.39 | 0.0045965 | 0.016475 | 0.059485
-0.38 | 0.0063505 | 0.023225 | 0.08386
-0.37 | 0.008875 | 0.032455 | 0.120715
-0.36 | 0.012843 | 0.044845 | 0.16864
-0.35 | 0.0178135 | 0.063015 | 0.2364
-0.34 | 0.02403 | 0.087575 | 0.32635
-0.33 | 0.03292 | 0.12038 | 0.4581
-0.32 | 0.04494 | 0.17245 | 0.63505
-0.31 | 0.062245 | 0.23655 | 0.8824
-0.3 | 0.085895 | 0.31715 | 1.2181
-0.29 | 0.117415 | 0.43765 | 1.67895
-0.28 | 0.17983 | 0.5989 | 2.31455
-0.27 | 0.244955 | 0.81565 | 3.1465
-0.26 | 0.31185 | 1.1161 | 4.2495
-0.25 | 0.4262 | 1.5593 | 5.7565
-0.24 | 0.57955 | 2.1293 | 7.814
-0.23 | 0.78625 | 2.8075 | 10.5275
-0.22 | 1.0638 | 3.7415 | 14.169
-0.21 | 1.50295 | 5.062 | 18.982
-0.2 | 2.0297 | 6.807 | 25.145
-0.19 | 2.685 | 9.1475 | 33.285
-0.18 | 3.5905 | 12.1335 | 43.74
-0.17 | 4.767 | 16.05 | 56.805
-0.16 | 6.393 | 21.16 | 71.93
-0.15 | 8.5615 | 27.77 | 92.46
-0.14 | 11.324 | 36.315 | 119.25
-0.13 | 15.049 | 46.995 | 146.52
-0.12 | 19.8035 | 60.32 | 178.85
-0.11 | 25.8 | 77.355 | 216.8
-0.1 | 33.725 | 97.83 | 256
-0.09 | 43.46 | 120.895 | 302.4
-0.08 | 55.195 | 150.11 | 348.65
-0.07 | 69.475 | 184.6 | 397.4
-0.06 | 87.96 | 223.15 | 453.45
-0.05 | 108.345 | 265.4 | 504.8
-0.04 | 130.01 | 306.8 | 556.25
-0.03 | 157.495 | 356.85 | 604.7
-0.02 | 189.5 | 411.45 | 655.7
-0.01 | 221.65 | 466.35 | 714.35
0 | 256.7 | 512 | 759.4
0.01 | 290.85 | 560.35 | 799.5
0.02 | 326.55 | 625.1 | 847
0.03 | 363.8 | 670.25 | 886.5
0.04 | 392.25 | 706.05 | 926.5
0.05 | 419.9 | 754.3 | 959.5
0.06 | 450.5 | 810 | 992.5
0.07 | 474.1 | 842.5 | 1031.5
0.08 | 489.8 | 870 | 1054
0.09 | 502 | 909.5 | 1076
0.1 | 500.85 | 942 | 1094.5
0.11 | 510.85 | 971 | 1125.5
0.12 | 520.5 | 996 | 1148
0.13 | 511 | 1016 | 1154.5
0.14 | 501 | 1034 | 1166
0.15 | 492 | 1062.5 | 1180.5
0.16 | 479.5 | 1074 | 1193.5
0.17 | 467.5 | 1082.5 | 1201
0.18 | 449.5 | 1106 | 1208
0.19 | 425.5 | 1112.5 | 1206
0.2 | 411.5 | 1127.5 | 1223
0.21 | 387 | 1134.5 | 1231
0.22 | 362.5 | 1134 | 1220.5
0.23 | 352.5 | 1138.5 | 1222
0.24 | 332.5 | 1143 | 1212.5
0.25 | 315.5 | 1146 | 1216.5
0.26 | 291 | 1138 | 1218.5
0.27 | 265.5 | 1140 | 1205.5
0.28 | 256.5 | 1134 | 1197.5
0.29 | 252.5 | 1132.5 | 1192.5
0.3 | 236 | 1122 | 1183.5
0.31 | 212.5 | 1110 | 1174.5
0.32 | 194 | 1112 | 1169
0.33 | 179.5 | 1098 | 1143.5
0.34 | 188.5 | 1082.5 | 1135.5
0.35 | 173 | 1061.5 | 1130.5
0.36 | 145 | 1052 | 1114
0.37 | 138.5 | 1043.5 | 1102
0.38 | 130.5 | 1017 | 1075.5
0.39 | 138 | 997 | 1052.5
0.4 | 126 | 974.5 | 1041.5
0.41 | 98.5 | 959.5 | 1026.5
0.42 | 101 | 938.5 | 1005
0.43 | 109 | 906.5 | 980
0.44 | 102 | 879 | 956.5
0.45 | 87.5 | 857 | 944.5
0.46 | 74.5 | 836 | 903
0.47 | 76 | 804 | 886.5
0.48 | 93 | 770.5 | 880
0.49 | 78 | 739.5 | 830
0.5 | 56 | 724 | 810