## IDS-VDS Characteristic (mA-mm)
VGS (V) | VDS = 0.100 V | VDS = 0.500 V | VDS = 0.900 V
-0.75 | 0.00031407 | 0.0012529 | 0.0040001
-0.74 | 0.00029963 | 0.001204 | 0.0039182
-0.73 | 0.00028677 | 0.0011608 | 0.0038024
-0.72 | 0.0002748 | 0.0011146 | 0.0036609
-0.71 | 0.0002626 | 0.0010819 | 0.0035469
-0.7 | 0.00024981 | 0.001037 | 0.0034364
-0.69 | 0.00023943 | 0.0010052 | 0.0033636
-0.68 | 0.0002275 | 0.0009745 | 0.0032554
-0.67 | 0.00021769 | 0.0009347 | 0.00316
-0.66 | 0.00020843 | 0.0009022 | 0.0030504
-0.65 | 0.00019989 | 0.0008739 | 0.0029661
-0.64 | 0.00018938 | 0.0008386 | 0.0028721
-0.63 | 0.00018096 | 0.0008115 | 0.0027755
-0.62 | 0.00017323 | 0.0007851 | 0.0027133
-0.61 | 0.00016535 | 0.0007522 | 0.0026219
-0.6 | 0.00015832 | 0.0007238 | 0.0025215
-0.59 | 0.00014995 | 0.0007021 | 0.0024607
-0.58 | 0.00014437 | 0.0006788 | 0.0023739
-0.57 | 0.00013781 | 0.0006519 | 0.0023093
-0.56 | 0.00013213 | 0.000626 | 0.0022293
-0.55 | 0.00012524 | 0.0006045 | 0.0021645
-0.54 | 0.00011944 | 0.0005839 | 0.0021117
-0.53 | 0.00011532 | 0.0005622 | 0.00204
-0.52 | 0.00011055 | 0.0005453 | 0.0019859
-0.51 | 0.00010597 | 0.0005298 | 0.001916
-0.5 | 0.00010249 | 0.0005121 | 0.0018714
-0.49 | 9.867e-05 | 0.0005034 | 0.0018251
-0.48 | 9.741e-05 | 0.00049466 | 0.0018021
-0.47 | 9.627e-05 | 0.00048725 | 0.0017886
-0.46 | 9.619e-05 | 0.00048638 | 0.0017833
-0.45 | 9.783e-05 | 0.00049007 | 0.0018227
-0.44 | 0.00010229 | 0.00050333 | 0.0018603
-0.43 | 0.00011084 | 0.00053357 | 0.0019464
-0.42 | 0.00012192 | 0.0005776 | 0.0020926
-0.41 | 0.00014019 | 0.0006422 | 0.0023209
-0.4 | 0.00016621 | 0.000739 | 0.0026446
-0.39 | 0.00020436 | 0.0008719 | 0.0031392
-0.38 | 0.00025676 | 0.00106 | 0.0038301
-0.37 | 0.00033054 | 0.001328 | 0.0048206
-0.36 | 0.00043352 | 0.0017073 | 0.006291
-0.35 | 0.0005855 | 0.0022306 | 0.008201
-0.34 | 0.0007864 | 0.0029594 | 0.010977
-0.33 | 0.0010616 | 0.0039605 | 0.014809
-0.32 | 0.0014356 | 0.005354 | 0.020227
-0.31 | 0.0019625 | 0.007463 | 0.027569
-0.3 | 0.0026825 | 0.010111 | 0.037961
-0.29 | 0.0036728 | 0.013802 | 0.052147
-0.28 | 0.0050128 | 0.01884 | 0.07179
-0.27 | 0.007254 | 0.025836 | 0.09883
-0.26 | 0.009872 | 0.035282 | 0.13506
-0.25 | 0.013475 | 0.048338 | 0.18479
-0.24 | 0.018277 | 0.0666 | 0.24929
-0.23 | 0.024919 | 0.09013 | 0.3418
-0.22 | 0.033876 | 0.12272 | 0.46167
-0.21 | 0.046034 | 0.16617 | 0.6252
-0.2 | 0.06415 | 0.2246 | 0.8419
-0.19 | 0.08658 | 0.30386 | 1.1302
-0.18 | 0.11752 | 0.40665 | 1.5046
-0.17 | 0.15804 | 0.54658 | 2.002
-0.16 | 0.21261 | 0.7311 | 2.6435
-0.15 | 0.28494 | 0.9699 | 3.4634
-0.14 | 0.38224 | 1.2898 | 4.5098
-0.13 | 0.51082 | 1.6998 | 5.834
-0.12 | 0.6822 | 2.2362 | 7.441
-0.11 | 0.9048 | 2.9073 | 9.432
-0.1 | 1.1946 | 3.7751 | 11.807
-0.09 | 1.5793 | 4.8822 | 14.59
-0.08 | 2.0637 | 6.227 | 17.841
-0.07 | 2.6782 | 7.882 | 21.576
-0.06 | 3.4646 | 9.901 | 25.8
-0.05 | 4.4274 | 12.347 | 30.628
-0.04 | 5.6314 | 15.214 | 35.924
-0.03 | 7.046 | 18.547 | 41.713
-0.02 | 8.773 | 22.315 | 48.017
-0.01 | 10.811 | 26.718 | 54.871
0 | 13.229 | 31.71 | 62.36
0.01 | 15.953 | 37.087 | 70.09
0.02 | 19.015 | 42.91 | 78.3
0.03 | 22.498 | 49.468 | 87.05
0.04 | 26.26 | 56.323 | 96.04
0.05 | 30.376 | 63.6 | 105.57
0.06 | 34.712 | 71.41 | 115.2
0.07 | 39.358 | 79.64 | 125.51
0.08 | 44.186 | 88.28 | 135.89
0.09 | 49.153 | 97.09 | 146.43
0.1 | 54.21 | 106.35 | 157.46
0.11 | 59.21 | 115.91 | 168.47
0.12 | 64.45 | 125.79 | 179.92
0.13 | 69.62 | 135.95 | 191.42
0.14 | 74.7 | 146.11 | 203.03
0.15 | 79.68 | 156.67 | 214.64
0.16 | 84.61 | 167.36 | 226.7
0.17 | 89.33 | 178.22 | 238.59
0.18 | 93.84 | 189.07 | 250.6
0.19 | 98.23 | 200.14 | 262.75
0.2 | 102.46 | 211.38 | 274.78
0.21 | 106.41 | 222.78 | 287.21
0.22 | 110.19 | 234.08 | 299.4
0.23 | 113.8 | 245.34 | 311.56
0.24 | 117.15 | 256.74 | 323.8
0.25 | 120.5 | 268.28 | 335.91
0.26 | 123.45 | 279.68 | 348.09
0.27 | 126.24 | 291.21 | 360.12
0.28 | 128.93 | 302.38 | 372.22
0.29 | 131.54 | 313.78 | 384.03
0.3 | 133.84 | 325.16 | 396.06
0.31 | 136.09 | 336.28 | 407.86
0.32 | 138.11 | 347.48 | 419.55
0.33 | 139.97 | 358.45 | 431.17
0.34 | 141.98 | 369.34 | 442.46
0.35 | 143.58 | 380 | 453.81
0.36 | 145.18 | 390.64 | 465.07
0.37 | 146.62 | 401.1 | 476.08
0.38 | 147.97 | 411.41 | 487.04
0.39 | 149.44 | 421.48 | 497.56
0.4 | 150.61 | 431.31 | 508.1
0.41 | 151.7 | 441.1 | 518.33
0.42 | 152.8 | 450.49 | 528.56
0.43 | 153.98 | 459.75 | 538.45
0.44 | 154.89 | 468.67 | 548.1
0.45 | 155.82 | 477.39 | 557.62
0.46 | 156.59 | 485.91 | 566.92
0.47 | 157.41 | 494.01 | 575.7
0.48 | 158.41 | 501.86 | 584.6
0.49 | 159.04 | 509.44 | 593
0.5 | 159.64 | 516.72 | 601.3

## Tranconductance (mS-mm)
VGS (V) | VDS = 0.100 V | VDS = 0.500 V | VDS = 0.900 V
-0.75 | -0.001444 | -0.00489 | -0.00819
-0.74 | -0.001365 | -0.004605 | -0.009885
-0.73 | -0.0012415 | -0.00447 | -0.012865
-0.72 | -0.0012085 | -0.003945 | -0.012775
-0.71 | -0.0012495 | -0.00388 | -0.011225
-0.7 | -0.0011585 | -0.003835 | -0.009165
-0.69 | -0.0011155 | -0.003125 | -0.00905
-0.68 | -0.001087 | -0.003525 | -0.01018
-0.67 | -0.0009535 | -0.003615 | -0.01025
-0.66 | -0.00089 | -0.00304 | -0.009695
-0.65 | -0.0009525 | -0.00318 | -0.008915
-0.64 | -0.0009465 | -0.00312 | -0.00953
-0.63 | -0.0008075 | -0.002675 | -0.00794
-0.62 | -0.0007805 | -0.002965 | -0.00768
-0.61 | -0.0007455 | -0.003065 | -0.00959
-0.6 | -0.00077 | -0.002505 | -0.00806
-0.59 | -0.0006975 | -0.00225 | -0.00738
-0.58 | -0.000607 | -0.00251 | -0.00757
-0.57 | -0.000612 | -0.00264 | -0.00723
-0.56 | -0.0006285 | -0.00237 | -0.00724
-0.55 | -0.0006345 | -0.002105 | -0.00588
-0.54 | -0.000496 | -0.002115 | -0.006225
-0.53 | -0.0004445 | -0.00193 | -0.00629
-0.52 | -0.0004675 | -0.00162 | -0.0062
-0.51 | -0.000403 | -0.00166 | -0.005725
-0.5 | -0.000365 | -0.00132 | -0.004545
-0.49 | -0.000254 | -0.000872 | -0.003465
-0.48 | -0.00012 | -0.0008075 | -0.001825
-0.47 | -6.1e-05 | -0.000414 | -0.00094
-0.46 | 7.8e-05 | 0.000141 | 0.001705
-0.45 | 0.000305 | 0.0008475 | 0.00385
-0.44 | 0.0006505 | 0.002175 | 0.006185
-0.43 | 0.0009815 | 0.0037135 | 0.011615
-0.42 | 0.0014675 | 0.0054315 | 0.018725
-0.41 | 0.0022145 | 0.00807 | 0.0276
-0.4 | 0.0032085 | 0.011485 | 0.040915
-0.39 | 0.0045275 | 0.01605 | 0.059275
-0.38 | 0.006309 | 0.022805 | 0.08407
-0.37 | 0.008838 | 0.032365 | 0.123045
-0.36 | 0.012748 | 0.04513 | 0.16902
-0.35 | 0.017644 | 0.062605 | 0.2343
-0.34 | 0.023805 | 0.086495 | 0.3304
-0.33 | 0.03246 | 0.11973 | 0.4625
-0.32 | 0.045045 | 0.175125 | 0.638
-0.31 | 0.062345 | 0.23785 | 0.8867
-0.3 | 0.085515 | 0.31695 | 1.2289
-0.29 | 0.116515 | 0.43645 | 1.69145
-0.28 | 0.17906 | 0.6017 | 2.33415
-0.27 | 0.24296 | 0.8221 | 3.1635
-0.26 | 0.31105 | 1.1251 | 4.298
-0.25 | 0.42025 | 1.5659 | 5.7115
-0.24 | 0.5722 | 2.0896 | 7.8505
-0.23 | 0.77995 | 2.806 | 10.619
-0.22 | 1.05575 | 3.802 | 14.17
-0.21 | 1.5137 | 5.094 | 19.0115
-0.2 | 2.0273 | 6.8845 | 25.25
-0.19 | 2.6685 | 9.1025 | 33.135
-0.18 | 3.573 | 12.136 | 43.59
-0.17 | 4.7545 | 16.2225 | 56.945
-0.16 | 6.345 | 21.166 | 73.07
-0.15 | 8.4815 | 27.935 | 93.315
-0.14 | 11.294 | 36.495 | 118.53
-0.13 | 14.998 | 47.32 | 146.56
-0.12 | 19.699 | 60.375 | 179.9
-0.11 | 25.62 | 76.945 | 218.3
-0.1 | 33.725 | 98.745 | 257.9
-0.09 | 43.455 | 122.595 | 301.7
-0.08 | 54.945 | 149.99 | 349.3
-0.07 | 70.045 | 183.7 | 397.95
-0.06 | 87.46 | 223.25 | 452.6
-0.05 | 108.34 | 265.65 | 506.2
-0.04 | 130.93 | 310 | 554.25
-0.03 | 157.08 | 355.05 | 604.65
-0.02 | 188.25 | 408.55 | 657.9
-0.01 | 222.8 | 469.75 | 717.15
0 | 257.1 | 518.45 | 760.95
0.01 | 289.3 | 560 | 797
0.02 | 327.25 | 619.05 | 848
0.03 | 362.25 | 670.65 | 887
0.04 | 393.9 | 706.6 | 926
0.05 | 422.6 | 754.35 | 958
0.06 | 449.1 | 802 | 997
0.07 | 473.7 | 843.5 | 1034.5
0.08 | 489.75 | 872.5 | 1046
0.09 | 501.2 | 903.5 | 1078.5
0.1 | 502.85 | 941 | 1102
0.11 | 512 | 972 | 1123
0.12 | 520.5 | 1002 | 1147.5
0.13 | 512.5 | 1016 | 1155.5
0.14 | 503 | 1036 | 1161
0.15 | 495.5 | 1062.5 | 1183.5
0.16 | 482.5 | 1077.5 | 1197.5
0.17 | 461.5 | 1085.5 | 1195
0.18 | 445 | 1096 | 1208
0.19 | 431 | 1115.5 | 1209
0.2 | 409 | 1132 | 1223
0.21 | 386.5 | 1135 | 1231
0.22 | 369.5 | 1128 | 1217.5
0.23 | 348 | 1133 | 1220
0.24 | 335 | 1147 | 1217.5
0.25 | 315 | 1147 | 1214.5
0.26 | 287 | 1146.5 | 1210.5
0.27 | 274 | 1135 | 1206.5
0.28 | 265 | 1128.5 | 1195.5
0.29 | 245.5 | 1139 | 1192
0.3 | 227.5 | 1125 | 1191.5
0.31 | 213.5 | 1116 | 1174.5
0.32 | 194 | 1108.5 | 1165.5
0.33 | 193.5 | 1093 | 1145.5
0.34 | 180.5 | 1077.5 | 1132
0.35 | 160 | 1065 | 1130.5
0.36 | 152 | 1055 | 1113.5
0.37 | 139.5 | 1038.5 | 1098.5
0.38 | 141 | 1019 | 1074
0.39 | 132 | 995 | 1053
0.4 | 113 | 981 | 1038.5
0.41 | 109.5 | 959 | 1023
0.42 | 114 | 932.5 | 1006
0.43 | 104.5 | 909 | 977
0.44 | 92 | 882 | 958.5
0.45 | 85 | 862 | 941
0.46 | 79.5 | 831 | 904
0.47 | 91 | 797.5 | 884
0.48 | 81.5 | 771.5 | 865
0.49 | 61.5 | 743 | 835
0.5 | 60 | 728 | 830