## IDS-VDS Characteristic (mA-mm)
VGS (V) | VDS = 0.100 V | VDS = 0.500 V | VDS = 0.900 V
-0.75 | 0.00033336 | 0.0013699 | 0.0045049
-0.74 | 0.00031735 | 0.0013126 | 0.0043934
-0.73 | 0.00030347 | 0.001269 | 0.0042608
-0.72 | 0.00028947 | 0.0012286 | 0.0041394
-0.71 | 0.00027582 | 0.0011776 | 0.003987
-0.7 | 0.000265 | 0.0011305 | 0.0038636
-0.69 | 0.00025321 | 0.0010918 | 0.0037565
-0.68 | 0.00023932 | 0.0010527 | 0.0036299
-0.67 | 0.00022947 | 0.0010145 | 0.0035297
-0.66 | 0.00022065 | 0.0009794 | 0.0034091
-0.65 | 0.00020997 | 0.0009441 | 0.003305
-0.64 | 0.00020022 | 0.0009079 | 0.0032103
-0.63 | 0.0001921 | 0.0008701 | 0.0030967
-0.62 | 0.00018216 | 0.000842 | 0.0030144
-0.61 | 0.00017317 | 0.00081 | 0.0029207
-0.6 | 0.0001653 | 0.0007822 | 0.0028261
-0.59 | 0.00015716 | 0.000751 | 0.0027284
-0.58 | 0.00015134 | 0.0007233 | 0.0026316
-0.57 | 0.00014345 | 0.0006991 | 0.0025454
-0.56 | 0.00013815 | 0.0006723 | 0.0024643
-0.55 | 0.000131 | 0.0006454 | 0.0023906
-0.54 | 0.00012545 | 0.0006228 | 0.0023113
-0.53 | 0.00012017 | 0.0006038 | 0.0022386
-0.52 | 0.000115 | 0.00058 | 0.0021788
-0.51 | 0.00011002 | 0.0005634 | 0.0021143
-0.5 | 0.00010595 | 0.0005481 | 0.0020585
-0.49 | 0.00010252 | 0.0005316 | 0.0020111
-0.48 | 9.987e-05 | 0.0005186 | 0.0019845
-0.47 | 9.789e-05 | 0.0005092 | 0.0019456
-0.46 | 9.782e-05 | 0.0005078 | 0.0019221
-0.45 | 9.868e-05 | 0.0005098 | 0.001926
-0.44 | 0.00010125 | 0.0005188 | 0.0019704
-0.43 | 0.00010751 | 0.0005354 | 0.0020336
-0.42 | 0.00011763 | 0.0005701 | 0.0021332
-0.41 | 0.00013384 | 0.0006221 | 0.0023187
-0.4 | 0.00015697 | 0.000697 | 0.0025863
-0.39 | 0.00018955 | 0.0008104 | 0.0029942
-0.38 | 0.00023631 | 0.0009783 | 0.0035721
-0.37 | 0.00030159 | 0.0012097 | 0.0044082
-0.36 | 0.00039435 | 0.0015369 | 0.0055536
-0.35 | 0.00052141 | 0.00199 | 0.007306
-0.34 | 0.0007466 | 0.0026284 | 0.009696
-0.33 | 0.0010021 | 0.003508 | 0.012944
-0.32 | 0.0013521 | 0.0047145 | 0.017499
-0.31 | 0.0018394 | 0.00659 | 0.023923
-0.3 | 0.0025133 | 0.008953 | 0.032777
-0.29 | 0.0034247 | 0.012179 | 0.045133
-0.28 | 0.0046909 | 0.016693 | 0.06237
-0.27 | 0.006715 | 0.0229 | 0.08538
-0.26 | 0.009132 | 0.031355 | 0.11692
-0.25 | 0.012433 | 0.042806 | 0.16055
-0.24 | 0.017007 | 0.05888 | 0.21889
-0.23 | 0.023183 | 0.08058 | 0.30043
-0.22 | 0.031644 | 0.10935 | 0.40583
-0.21 | 0.042915 | 0.14827 | 0.55122
-0.2 | 0.05852 | 0.20087 | 0.747
-0.19 | 0.07968 | 0.27255 | 1.005
-0.18 | 0.10828 | 0.36864 | 1.3456
-0.17 | 0.14603 | 0.49533 | 1.8084
-0.16 | 0.19771 | 0.6649 | 2.3847
-0.15 | 0.26493 | 0.8872 | 3.1411
-0.14 | 0.35747 | 1.1821 | 4.116
-0.13 | 0.47784 | 1.5607 | 5.3259
-0.12 | 0.6423 | 2.0631 | 6.86
-0.11 | 0.8547 | 2.7024 | 8.742
-0.1 | 1.1337 | 3.5181 | 10.991
-0.09 | 1.5007 | 4.5577 | 13.66
-0.08 | 1.9653 | 5.846 | 16.791
-0.07 | 2.565 | 7.428 | 20.409
-0.06 | 3.3191 | 9.364 | 24.503
-0.05 | 4.27 | 11.716 | 29.214
-0.04 | 5.4306 | 14.45 | 34.373
-0.03 | 6.819 | 17.695 | 39.977
-0.02 | 8.522 | 21.492 | 46.251
-0.01 | 10.538 | 25.719 | 53.051
0 | 12.913 | 30.635 | 60.39
0.01 | 15.621 | 35.92 | 68.1
0.02 | 18.682 | 41.665 | 76.2
0.03 | 22.127 | 48.188 | 84.84
0.04 | 25.874 | 55.038 | 93.89
0.05 | 29.934 | 62.19 | 103.22
0.06 | 34.31 | 70.07 | 112.96
0.07 | 38.951 | 78.24 | 123.17
0.08 | 43.769 | 86.81 | 133.32
0.09 | 48.77 | 95.71 | 144.06
0.1 | 53.835 | 105.02 | 154.92
0.11 | 58.88 | 114.44 | 165.89
0.12 | 64.09 | 124.38 | 177.43
0.13 | 69.3 | 134.44 | 188.81
0.14 | 74.37 | 144.74 | 200.48
0.15 | 79.39 | 155.23 | 212.28
0.16 | 84.38 | 165.9 | 224.24
0.17 | 89.13 | 176.77 | 236.01
0.18 | 93.66 | 187.79 | 248.12
0.19 | 98 | 198.86 | 260.24
0.2 | 102.2 | 210.13 | 272.4
0.21 | 106.29 | 221.47 | 284.87
0.22 | 110.19 | 232.84 | 296.82
0.23 | 113.76 | 244.21 | 309.14
0.24 | 117.17 | 255.77 | 321.42
0.25 | 120.32 | 267.21 | 333.68
0.26 | 123.46 | 278.64 | 345.99
0.27 | 126.27 | 290.06 | 358
0.28 | 129.01 | 301.55 | 370.1
0.29 | 131.58 | 312.87 | 382.08
0.3 | 133.88 | 324.16 | 394.14
0.31 | 136.15 | 335.43 | 405.9
0.32 | 138.13 | 346.65 | 417.64
0.33 | 140.2 | 357.69 | 429.36
0.34 | 142.02 | 368.67 | 440.84
0.35 | 143.84 | 379.33 | 452.2
0.36 | 145.34 | 390.09 | 463.27
0.37 | 146.85 | 400.66 | 474.52
0.38 | 148.37 | 411.01 | 485.48
0.39 | 149.67 | 421.14 | 496.16
0.4 | 151.04 | 430.98 | 506.85
0.41 | 152.02 | 440.75 | 517.06
0.42 | 153.18 | 450.36 | 527.45
0.43 | 154.3 | 459.68 | 537.41
0.44 | 155.17 | 468.56 | 547.18
0.45 | 156.19 | 477.42 | 556.65
0.46 | 156.87 | 485.99 | 566.1
0.47 | 157.93 | 494.23 | 574.8
0.48 | 158.72 | 502.17 | 584
0.49 | 159.48 | 509.73 | 592.4
0.5 | 160.07 | 517.17 | 600.8

## Tranconductance (mS-mm)
VGS (V) | VDS = 0.100 V | VDS = 0.500 V | VDS = 0.900 V
-0.75 | -0.001601 | -0.00573 | -0.01115
-0.74 | -0.0014945 | -0.005045 | -0.012205
-0.73 | -0.001394 | -0.0042 | -0.0127
-0.72 | -0.0013825 | -0.00457 | -0.01369
-0.71 | -0.0012235 | -0.004905 | -0.01379
-0.7 | -0.0011305 | -0.00429 | -0.011525
-0.69 | -0.001284 | -0.00389 | -0.011685
-0.68 | -0.001187 | -0.003865 | -0.01134
-0.67 | -0.0009335 | -0.003665 | -0.01104
-0.66 | -0.000975 | -0.00352 | -0.011235
-0.65 | -0.0010215 | -0.003575 | -0.00994
-0.64 | -0.0008935 | -0.0037 | -0.010415
-0.63 | -0.000903 | -0.003295 | -0.009795
-0.62 | -0.0009465 | -0.003005 | -0.0088
-0.61 | -0.000843 | -0.00299 | -0.009415
-0.6 | -0.0008005 | -0.00295 | -0.009615
-0.59 | -0.000698 | -0.002945 | -0.009725
-0.58 | -0.0006855 | -0.002595 | -0.00915
-0.57 | -0.0006595 | -0.00255 | -0.008365
-0.56 | -0.0006225 | -0.002685 | -0.00774
-0.55 | -0.000635 | -0.002475 | -0.00765
-0.54 | -0.0005415 | -0.00208 | -0.0076
-0.53 | -0.0005225 | -0.00214 | -0.006625
-0.52 | -0.0005075 | -0.00202 | -0.006215
-0.51 | -0.0004525 | -0.001595 | -0.006015
-0.5 | -0.000375 | -0.00159 | -0.00516
-0.49 | -0.000304 | -0.001475 | -0.0037
-0.48 | -0.0002315 | -0.00112 | -0.003275
-0.47 | -0.0001025 | -0.00054 | -0.00312
-0.46 | 3.95e-05 | 3e-05 | -0.00098
-0.45 | 0.0001715 | 0.00055 | 0.002415
-0.44 | 0.0004415 | 0.00128 | 0.00538
-0.43 | 0.000819 | 0.002565 | 0.00814
-0.42 | 0.0013165 | 0.004335 | 0.014255
-0.41 | 0.001967 | 0.006345 | 0.022655
-0.4 | 0.0027855 | 0.009415 | 0.033775
-0.39 | 0.003967 | 0.014065 | 0.04929
-0.38 | 0.005602 | 0.019965 | 0.0707
-0.37 | 0.007902 | 0.02793 | 0.099075
-0.36 | 0.010991 | 0.039015 | 0.14489
-0.35 | 0.0176125 | 0.054575 | 0.20712
-0.34 | 0.0240345 | 0.0759 | 0.2819
-0.33 | 0.030275 | 0.104305 | 0.39015
-0.32 | 0.041865 | 0.1541 | 0.54895
-0.31 | 0.05806 | 0.211925 | 0.7639
-0.3 | 0.079265 | 0.27945 | 1.0605
-0.29 | 0.10888 | 0.387 | 1.47965
-0.28 | 0.164515 | 0.53605 | 2.01235
-0.27 | 0.222055 | 0.7331 | 2.7275
-0.26 | 0.2859 | 0.9953 | 3.7585
-0.25 | 0.39375 | 1.37625 | 5.0985
-0.24 | 0.5375 | 1.8887 | 6.994
-0.23 | 0.73185 | 2.5235 | 9.347
-0.22 | 0.9866 | 3.3845 | 12.5395
-0.21 | 1.3438 | 4.576 | 17.0585
-0.2 | 1.83825 | 6.214 | 22.689
-0.19 | 2.488 | 8.3885 | 29.93
-0.18 | 3.3175 | 11.139 | 40.17
-0.17 | 4.4715 | 14.813 | 51.955
-0.16 | 5.945 | 19.5935 | 66.635
-0.15 | 7.988 | 25.86 | 86.565
-0.14 | 10.6455 | 33.675 | 109.24
-0.13 | 14.2415 | 44.05 | 137.2
-0.12 | 18.843 | 57.085 | 170.805
-0.11 | 24.57 | 72.75 | 206.55
-0.1 | 32.3 | 92.765 | 245.9
-0.09 | 41.58 | 116.395 | 290
-0.08 | 53.215 | 143.515 | 337.45
-0.07 | 67.69 | 175.9 | 385.6
-0.06 | 85.25 | 214.4 | 440.25
-0.05 | 105.575 | 254.3 | 493.5
-0.04 | 127.45 | 298.95 | 538.15
-0.03 | 154.57 | 352.1 | 593.9
-0.02 | 185.95 | 401.2 | 653.7
-0.01 | 219.55 | 457.15 | 706.95
0 | 254.15 | 510.05 | 752.45
0.01 | 288.45 | 551.5 | 790.5
0.02 | 325.3 | 613.4 | 837
0.03 | 359.6 | 668.65 | 884.5
0.04 | 390.35 | 700.1 | 919
0.05 | 421.8 | 751.6 | 953.5
0.06 | 450.85 | 802.5 | 997.5
0.07 | 472.95 | 837 | 1018
0.08 | 490.95 | 873.5 | 1044.5
0.09 | 503.3 | 910.5 | 1080
0.1 | 505.5 | 936.5 | 1091.5
0.11 | 512.75 | 968 | 1125.5
0.12 | 521 | 1000 | 1146
0.13 | 514 | 1018 | 1152.5
0.14 | 504.5 | 1039.5 | 1173.5
0.15 | 500.5 | 1058 | 1188
0.16 | 487 | 1077 | 1186.5
0.17 | 464 | 1094.5 | 1194
0.18 | 443.5 | 1104.5 | 1211.5
0.19 | 427 | 1117 | 1214
0.2 | 414.5 | 1130.5 | 1231.5
0.21 | 399.5 | 1135.5 | 1221
0.22 | 373.5 | 1137 | 1213.5
0.23 | 349 | 1146.5 | 1230
0.24 | 328 | 1150 | 1227
0.25 | 314.5 | 1143.5 | 1228.5
0.26 | 297.5 | 1142.5 | 1216
0.27 | 277.5 | 1145.5 | 1205.5
0.28 | 265.5 | 1140.5 | 1204
0.29 | 243.5 | 1130.5 | 1202
0.3 | 228.5 | 1128 | 1191
0.31 | 212.5 | 1124.5 | 1175
0.32 | 202.5 | 1113 | 1173
0.33 | 194.5 | 1101 | 1160
0.34 | 182 | 1082 | 1142
0.35 | 166 | 1071 | 1121.5
0.36 | 150.5 | 1066.5 | 1116
0.37 | 151.5 | 1046 | 1110.5
0.38 | 141 | 1024 | 1082
0.39 | 133.5 | 998.5 | 1068.5
0.4 | 117.5 | 980.5 | 1045
0.41 | 107 | 969 | 1030
0.42 | 114 | 946.5 | 1017.5
0.43 | 99.5 | 910 | 986.5
0.44 | 94.5 | 887 | 962
0.45 | 85 | 871.5 | 946
0.46 | 87 | 840.5 | 907.5
0.47 | 92.5 | 809 | 895
0.48 | 77.5 | 775 | 880
0.49 | 67.5 | 750 | 840
0.5 | 59 | 744 | 840