## IDS-VDS Characteristic (mA-mm)
VGS (V) | VDS = 0.100 V | VDS = 0.500 V | VDS = 0.900 V
-0.75 | 0.00029268 | 0.0011373 | 0.0036507
-0.74 | 0.00027835 | 0.0010993 | 0.0035449
-0.73 | 0.00026461 | 0.001057 | 0.0034076
-0.72 | 0.0002544 | 0.0010244 | 0.0033319
-0.71 | 0.00024465 | 0.0009872 | 0.0032296
-0.7 | 0.0002331 | 0.0009605 | 0.0031473
-0.69 | 0.000223 | 0.0009268 | 0.0030636
-0.68 | 0.00021371 | 0.0008887 | 0.0029665
-0.67 | 0.00020379 | 0.0008585 | 0.0028537
-0.66 | 0.00019423 | 0.0008289 | 0.002785
-0.65 | 0.00018599 | 0.0008027 | 0.0026722
-0.64 | 0.00017833 | 0.0007704 | 0.0025918
-0.63 | 0.00017009 | 0.0007433 | 0.0025306
-0.62 | 0.00016228 | 0.0007176 | 0.0024516
-0.61 | 0.00015633 | 0.0006947 | 0.0023914
-0.6 | 0.000149 | 0.0006661 | 0.0022965
-0.59 | 0.00014249 | 0.0006466 | 0.0022292
-0.58 | 0.00013642 | 0.0006256 | 0.0021749
-0.57 | 0.00013018 | 0.0006052 | 0.0020939
-0.56 | 0.00012435 | 0.0005818 | 0.0020305
-0.55 | 0.00011969 | 0.0005611 | 0.0019868
-0.54 | 0.00011477 | 0.0005407 | 0.0019122
-0.53 | 0.00010986 | 0.0005236 | 0.0018635
-0.52 | 0.00010505 | 0.0005099 | 0.0018082
-0.51 | 0.00010008 | 0.00049453 | 0.0017841
-0.5 | 9.764e-05 | 0.00048215 | 0.001736
-0.49 | 9.478e-05 | 0.0004734 | 0.0016969
-0.48 | 9.347e-05 | 0.00046508 | 0.0016732
-0.47 | 9.272e-05 | 0.00046126 | 0.0016535
-0.46 | 9.301e-05 | 0.00046326 | 0.0016705
-0.45 | 9.538e-05 | 0.00047044 | 0.0016988
-0.44 | 0.00010019 | 0.00048666 | 0.00176
-0.43 | 0.0001085 | 0.00051502 | 0.0018682
-0.42 | 0.00012092 | 0.00056255 | 0.0020266
-0.41 | 0.00014079 | 0.0006373 | 0.0022852
-0.4 | 0.00016798 | 0.0007406 | 0.0026371
-0.39 | 0.00020767 | 0.0008858 | 0.0031751
-0.38 | 0.00026242 | 0.0010887 | 0.0039208
-0.37 | 0.00033863 | 0.0013783 | 0.0049849
-0.36 | 0.00044499 | 0.001779 | 0.00655
-0.35 | 0.0006016 | 0.0023237 | 0.008612
-0.34 | 0.0008092 | 0.0031145 | 0.011584
-0.33 | 0.0010904 | 0.0041622 | 0.015695
-0.32 | 0.0014816 | 0.0056456 | 0.021336
-0.31 | 0.0020097 | 0.007817 | 0.029144
-0.3 | 0.0027555 | 0.010658 | 0.040133
-0.29 | 0.0037595 | 0.014552 | 0.054984
-0.28 | 0.0051401 | 0.019896 | 0.0756
-0.27 | 0.007424 | 0.027192 | 0.1039
-0.26 | 0.010133 | 0.037148 | 0.14217
-0.25 | 0.01378 | 0.05079 | 0.19288
-0.24 | 0.018764 | 0.06982 | 0.2624
-0.23 | 0.025556 | 0.0948 | 0.35762
-0.22 | 0.034786 | 0.12824 | 0.48377
-0.21 | 0.047142 | 0.17356 | 0.656
-0.2 | 0.06563 | 0.23494 | 0.8781
-0.19 | 0.08895 | 0.316 | 1.1818
-0.18 | 0.12032 | 0.42545 | 1.5735
-0.17 | 0.1619 | 0.56963 | 2.0825
-0.16 | 0.21766 | 0.7608 | 2.7439
-0.15 | 0.29158 | 1.0097 | 3.6023
-0.14 | 0.39175 | 1.3384 | 4.6727
-0.13 | 0.52286 | 1.7648 | 6.041
-0.12 | 0.6989 | 2.3125 | 7.718
-0.11 | 0.9262 | 3.019 | 9.732
-0.1 | 1.224 | 3.9074 | 12.126
-0.09 | 1.6166 | 5.0291 | 15.015
-0.08 | 2.1037 | 6.4 | 18.318
-0.07 | 2.7367 | 8.116 | 22.129
-0.06 | 3.5247 | 10.177 | 26.469
-0.05 | 4.5154 | 12.656 | 31.252
-0.04 | 5.705 | 15.564 | 36.712
-0.03 | 7.174 | 18.941 | 42.545
-0.02 | 8.913 | 22.783 | 48.925
-0.01 | 10.985 | 27.224 | 55.822
0 | 13.414 | 32.229 | 63.44
0.01 | 16.156 | 37.614 | 71.15
0.02 | 19.236 | 43.6 | 79.52
0.03 | 22.736 | 50.107 | 88.37
0.04 | 26.481 | 57.02 | 97.43
0.05 | 30.615 | 64.44 | 106.95
0.06 | 34.965 | 72.3 | 116.75
0.07 | 39.64 | 80.67 | 126.97
0.08 | 44.463 | 89.39 | 137.49
0.09 | 49.441 | 98.19 | 148.17
0.1 | 54.517 | 107.53 | 158.95
0.11 | 59.56 | 117.08 | 170.24
0.12 | 64.82 | 127.14 | 181.7
0.13 | 69.93 | 137.17 | 193.24
0.14 | 75.04 | 147.55 | 204.95
0.15 | 80.05 | 158.03 | 216.5
0.16 | 84.97 | 168.88 | 228.53
0.17 | 89.76 | 179.78 | 240.6
0.18 | 94.28 | 190.53 | 252.65
0.19 | 98.61 | 201.84 | 264.82
0.2 | 102.9 | 213.02 | 277.02
0.21 | 106.89 | 224.44 | 289.29
0.22 | 110.61 | 235.87 | 301.54
0.23 | 114.31 | 247.13 | 313.79
0.24 | 117.63 | 258.59 | 325.86
0.25 | 120.92 | 270.13 | 338.27
0.26 | 123.89 | 281.6 | 350.39
0.27 | 126.69 | 292.93 | 362.42
0.28 | 129.39 | 304.38 | 374.5
0.29 | 131.98 | 315.66 | 386.36
0.3 | 134.29 | 327.11 | 398.33
0.31 | 136.49 | 338.35 | 410.17
0.32 | 138.55 | 349.27 | 421.82
0.33 | 140.47 | 360.48 | 433.48
0.34 | 142.44 | 371.34 | 444.85
0.35 | 144.03 | 382.12 | 456.25
0.36 | 145.58 | 392.75 | 467.35
0.37 | 147.09 | 403.19 | 478.53
0.38 | 148.41 | 413.48 | 489.26
0.39 | 149.94 | 423.59 | 499.96
0.4 | 150.92 | 433.48 | 510.37
0.41 | 152.18 | 443.12 | 520.71
0.42 | 153.22 | 452.64 | 530.95
0.43 | 154.38 | 461.8 | 540.69
0.44 | 155.32 | 470.85 | 550.46
0.45 | 156.19 | 479.5 | 559.96
0.46 | 157.03 | 487.92 | 569.25
0.47 | 157.89 | 496.08 | 578.1
0.48 | 158.88 | 503.92 | 586.6
0.49 | 159.44 | 511.5 | 595.6
0.5 | 160.03 | 518.82 | 603.7

## Tranconductance (mS-mm)
VGS (V) | VDS = 0.100 V | VDS = 0.500 V | VDS = 0.900 V
-0.75 | -0.001433 | -0.0038 | -0.01058
-0.74 | -0.0014035 | -0.004015 | -0.012155
-0.73 | -0.0011975 | -0.003745 | -0.01065
-0.72 | -0.000998 | -0.00349 | -0.0089
-0.71 | -0.001065 | -0.003195 | -0.00923
-0.7 | -0.0010825 | -0.00302 | -0.0083
-0.69 | -0.0009695 | -0.00359 | -0.00904
-0.68 | -0.0009605 | -0.003415 | -0.010495
-0.67 | -0.000974 | -0.00299 | -0.009075
-0.66 | -0.00089 | -0.00279 | -0.009075
-0.65 | -0.000795 | -0.002925 | -0.00966
-0.64 | -0.000795 | -0.00297 | -0.00708
-0.63 | -0.0008025 | -0.00264 | -0.00701
-0.62 | -0.000688 | -0.00243 | -0.00696
-0.61 | -0.000664 | -0.002575 | -0.007755
-0.6 | -0.000692 | -0.002405 | -0.00811
-0.59 | -0.000629 | -0.002025 | -0.00608
-0.58 | -0.0006155 | -0.00207 | -0.006765
-0.57 | -0.0006035 | -0.00219 | -0.00722
-0.56 | -0.0005245 | -0.002205 | -0.005355
-0.55 | -0.000479 | -0.002055 | -0.005915
-0.54 | -0.0004915 | -0.001875 | -0.006165
-0.53 | -0.000486 | -0.00154 | -0.0052
-0.52 | -0.000489 | -0.0014535 | -0.00397
-0.51 | -0.0003705 | -0.0013875 | -0.00361
-0.5 | -0.000265 | -0.0010565 | -0.00436
-0.49 | -0.0002085 | -0.0008535 | -0.00314
-0.48 | -0.000103 | -0.000607 | -0.00217
-0.47 | -2.3e-05 | -9.1e-05 | -0.000135
-0.46 | 0.000133 | 0.000459 | 0.002265
-0.45 | 0.000359 | 0.00117 | 0.004475
-0.44 | 0.000656 | 0.002229 | 0.00847
-0.43 | 0.0010365 | 0.0037945 | 0.01333
-0.42 | 0.0016145 | 0.006114 | 0.02085
-0.41 | 0.002353 | 0.0089025 | 0.030525
-0.4 | 0.003344 | 0.012425 | 0.044495
-0.39 | 0.004722 | 0.017405 | 0.064185
-0.38 | 0.006548 | 0.024625 | 0.09049
-0.37 | 0.0091285 | 0.034515 | 0.13146
-0.36 | 0.0131485 | 0.04727 | 0.181355
-0.35 | 0.0182105 | 0.066775 | 0.2517
-0.34 | 0.02444 | 0.091925 | 0.35415
-0.33 | 0.03362 | 0.126555 | 0.4876
-0.32 | 0.045965 | 0.18274 | 0.67245
-0.31 | 0.063695 | 0.25062 | 0.93985
-0.3 | 0.08749 | 0.33675 | 1.292
-0.29 | 0.11923 | 0.4619 | 1.77335
-0.28 | 0.183225 | 0.632 | 2.4458
-0.27 | 0.249645 | 0.8626 | 3.3285
-0.26 | 0.3178 | 1.1799 | 4.449
-0.25 | 0.43155 | 1.6336 | 6.0115
-0.24 | 0.5888 | 2.2005 | 8.237
-0.23 | 0.8011 | 2.921 | 11.0685
-0.22 | 1.0793 | 3.938 | 14.919
-0.21 | 1.5422 | 5.335 | 19.7165
-0.2 | 2.0904 | 7.122 | 26.29
-0.19 | 2.7345 | 9.5255 | 34.77
-0.18 | 3.6475 | 12.6815 | 45.035
-0.17 | 4.867 | 16.7675 | 58.52
-0.16 | 6.484 | 22.0035 | 75.99
-0.15 | 8.7045 | 28.88 | 96.44
-0.14 | 11.564 | 37.755 | 121.935
-0.13 | 15.3575 | 48.705 | 152.265
-0.12 | 20.167 | 62.71 | 184.55
-0.11 | 26.255 | 79.745 | 220.4
-0.1 | 34.52 | 100.505 | 264.15
-0.09 | 43.985 | 124.63 | 309.6
-0.08 | 56.005 | 154.345 | 355.7
-0.07 | 71.05 | 188.85 | 407.55
-0.06 | 88.935 | 227 | 456.15
-0.05 | 109.015 | 269.35 | 512.15
-0.04 | 132.93 | 314.25 | 564.65
-0.03 | 160.4 | 360.95 | 610.65
-0.02 | 190.55 | 414.15 | 663.85
-0.01 | 225.05 | 472.3 | 725.75
0 | 258.55 | 519.5 | 766.4
0.01 | 291.1 | 568.55 | 804
0.02 | 329 | 624.65 | 861
0.03 | 362.25 | 671 | 895.5
0.04 | 393.95 | 716.65 | 929
0.05 | 424.2 | 764 | 966
0.06 | 451.25 | 811.5 | 1001
0.07 | 474.9 | 854.5 | 1037
0.08 | 490.05 | 876 | 1060
0.09 | 502.7 | 907 | 1073
0.1 | 505.95 | 944.5 | 1103.5
0.11 | 515.15 | 980.5 | 1137.5
0.12 | 518.5 | 1004.5 | 1150
0.13 | 511 | 1020.5 | 1162.5
0.14 | 506 | 1043 | 1163
0.15 | 496.5 | 1066.5 | 1179
0.16 | 485.5 | 1087.5 | 1205
0.17 | 465.5 | 1082.5 | 1206
0.18 | 442.5 | 1103 | 1211
0.19 | 431 | 1124.5 | 1218.5
0.2 | 414 | 1130 | 1223.5
0.21 | 385.5 | 1142.5 | 1226
0.22 | 371 | 1134.5 | 1225
0.23 | 351 | 1136 | 1216
0.24 | 330.5 | 1150 | 1224
0.25 | 313 | 1150.5 | 1226.5
0.26 | 288.5 | 1140 | 1207.5
0.27 | 275 | 1139 | 1205.5
0.28 | 264.5 | 1136.5 | 1197
0.29 | 245 | 1136.5 | 1191.5
0.3 | 225.5 | 1134.5 | 1190.5
0.31 | 213 | 1108 | 1174.5
0.32 | 199 | 1106.5 | 1165.5
0.33 | 194.5 | 1103.5 | 1151.5
0.34 | 178 | 1082 | 1138.5
0.35 | 157 | 1070.5 | 1125
0.36 | 153 | 1053.5 | 1114
0.37 | 141.5 | 1036.5 | 1095.5
0.38 | 142.5 | 1020 | 1071.5
0.39 | 125.5 | 1000 | 1055.5
0.4 | 112 | 976.5 | 1037.5
0.41 | 115 | 958 | 1029
0.42 | 110 | 934 | 999
0.43 | 105 | 910.5 | 975.5
0.44 | 90.5 | 885 | 963.5
0.45 | 85.5 | 853.5 | 939.5
0.46 | 85 | 829 | 907
0.47 | 92.5 | 800 | 867.5
0.48 | 77.5 | 771 | 875
0.49 | 57.5 | 745 | 855
0.5 | 59 | 732 | 810