## IDS-VDS Characteristic (mA-mm)
VGS (V) | VDS = 0.100 V | VDS = 0.500 V | VDS = 0.900 V
-0.75 | 0.00035025 | 0.0013924 | 0.0044976
-0.74 | 0.00033383 | 0.0013547 | 0.0043951
-0.73 | 0.00031732 | 0.0013056 | 0.0042218
-0.72 | 0.00030413 | 0.0012595 | 0.004089
-0.71 | 0.00028917 | 0.0012094 | 0.0039757
-0.7 | 0.00027886 | 0.0011673 | 0.0038618
-0.69 | 0.00026575 | 0.0011302 | 0.0037381
-0.68 | 0.00025205 | 0.0010894 | 0.0036223
-0.67 | 0.00024399 | 0.001047 | 0.0035276
-0.66 | 0.00023149 | 0.0010163 | 0.003408
-0.65 | 0.00022155 | 0.000972 | 0.0033168
-0.64 | 0.00021293 | 0.0009317 | 0.0032082
-0.63 | 0.0002014 | 0.0009071 | 0.0031098
-0.62 | 0.00019255 | 0.0008771 | 0.0030225
-0.61 | 0.00018378 | 0.0008427 | 0.0029141
-0.6 | 0.00017552 | 0.0008084 | 0.0028258
-0.59 | 0.00016827 | 0.0007837 | 0.0027388
-0.58 | 0.00015984 | 0.000752 | 0.0026582
-0.57 | 0.00015209 | 0.0007306 | 0.0025816
-0.56 | 0.00014479 | 0.0006979 | 0.0024949
-0.55 | 0.00013857 | 0.0006756 | 0.0024181
-0.54 | 0.00013311 | 0.0006474 | 0.0023402
-0.53 | 0.00012676 | 0.0006262 | 0.0022805
-0.52 | 0.00012175 | 0.0006117 | 0.0021977
-0.51 | 0.00011695 | 0.0005877 | 0.0021408
-0.5 | 0.0001125 | 0.000572 | 0.0020954
-0.49 | 0.00010943 | 0.000559 | 0.0020309
-0.48 | 0.00010618 | 0.0005489 | 0.0019934
-0.47 | 0.00010407 | 0.0005373 | 0.0019968
-0.46 | 0.00010351 | 0.0005355 | 0.0019834
-0.45 | 0.00010618 | 0.0005419 | 0.0019912
-0.44 | 0.00010955 | 0.0005511 | 0.0020391
-0.43 | 0.00011599 | 0.0005727 | 0.0021258
-0.42 | 0.00012709 | 0.0006118 | 0.0022559
-0.41 | 0.00014435 | 0.0006724 | 0.0024742
-0.4 | 0.000169 | 0.0007642 | 0.0027898
-0.39 | 0.00020493 | 0.000897 | 0.0032681
-0.38 | 0.00025552 | 0.0010806 | 0.0039227
-0.37 | 0.00032592 | 0.0013399 | 0.0048934
-0.36 | 0.00042466 | 0.0017017 | 0.006322
-0.35 | 0.00055998 | 0.0022096 | 0.008215
-0.34 | 0.0007969 | 0.0029094 | 0.010906
-0.33 | 0.0010714 | 0.0038911 | 0.014623
-0.32 | 0.0014437 | 0.0052376 | 0.019909
-0.31 | 0.0019624 | 0.007313 | 0.026933
-0.3 | 0.0026771 | 0.009881 | 0.037241
-0.29 | 0.0036447 | 0.013486 | 0.051134
-0.28 | 0.0049899 | 0.018379 | 0.0701
-0.27 | 0.007118 | 0.025206 | 0.09666
-0.26 | 0.009683 | 0.034375 | 0.13212
-0.25 | 0.013185 | 0.047256 | 0.18032
-0.24 | 0.017995 | 0.06521 | 0.2462
-0.23 | 0.024536 | 0.08897 | 0.33353
-0.22 | 0.03332 | 0.12059 | 0.4547
-0.21 | 0.045196 | 0.16367 | 0.6141
-0.2 | 0.06307 | 0.22163 | 0.8325
-0.19 | 0.08543 | 0.29795 | 1.113
-0.18 | 0.1158 | 0.40192 | 1.4931
-0.17 | 0.1557 | 0.53822 | 1.9751
-0.16 | 0.21005 | 0.723 | 2.6104
-0.15 | 0.28242 | 0.9589 | 3.4159
-0.14 | 0.37905 | 1.2781 | 4.4626
-0.13 | 0.50772 | 1.69 | 5.776
-0.12 | 0.6774 | 2.2144 | 7.361
-0.11 | 0.9016 | 2.9018 | 9.312
-0.1 | 1.1903 | 3.761 | 11.673
-0.09 | 1.5741 | 4.8598 | 14.516
-0.08 | 2.0579 | 6.207 | 17.763
-0.07 | 2.6775 | 7.884 | 21.478
-0.06 | 3.4588 | 9.844 | 25.716
-0.05 | 4.4364 | 12.322 | 30.506
-0.04 | 5.6365 | 15.193 | 35.839
-0.03 | 7.05 | 18.538 | 41.659
-0.02 | 8.813 | 22.412 | 48.049
-0.01 | 10.845 | 26.705 | 54.833
0 | 13.293 | 31.703 | 62.27
0.01 | 16.029 | 37.165 | 70.15
0.02 | 19.13 | 43.106 | 78.35
0.03 | 22.614 | 49.496 | 87.13
0.04 | 26.403 | 56.515 | 96.21
0.05 | 30.511 | 63.8 | 105.55
0.06 | 34.896 | 71.69 | 115.45
0.07 | 39.574 | 79.94 | 125.6
0.08 | 44.414 | 88.62 | 135.99
0.09 | 49.407 | 97.64 | 146.61
0.1 | 54.485 | 106.83 | 157.49
0.11 | 59.5 | 116.51 | 168.64
0.12 | 64.76 | 126.47 | 180.08
0.13 | 69.91 | 136.57 | 191.49
0.14 | 75.04 | 146.79 | 203.01
0.15 | 80.04 | 157.37 | 214.85
0.16 | 84.99 | 168.15 | 226.84
0.17 | 89.72 | 179.05 | 238.81
0.18 | 94.24 | 190.04 | 250.92
0.19 | 98.55 | 201 | 262.78
0.2 | 102.83 | 212.3 | 275.16
0.21 | 106.93 | 223.72 | 287.47
0.22 | 110.74 | 235.08 | 299.59
0.23 | 114.24 | 246.54 | 311.9
0.24 | 117.69 | 257.86 | 324.05
0.25 | 120.88 | 269.48 | 336.34
0.26 | 123.93 | 280.9 | 348.42
0.27 | 126.86 | 292.36 | 360.56
0.28 | 129.51 | 303.63 | 372.46
0.29 | 132.18 | 315.11 | 384.48
0.3 | 134.4 | 326.46 | 396.47
0.31 | 136.53 | 337.61 | 408.32
0.32 | 138.74 | 348.78 | 420.02
0.33 | 140.65 | 359.76 | 431.48
0.34 | 142.62 | 370.73 | 442.99
0.35 | 144.12 | 381.47 | 454.32
0.36 | 145.7 | 392.1 | 465.49
0.37 | 147.33 | 402.77 | 476.65
0.38 | 148.86 | 412.93 | 487.44
0.39 | 150.09 | 423.04 | 498.15
0.4 | 151.24 | 432.95 | 508.59
0.41 | 152.5 | 442.66 | 518.94
0.42 | 153.68 | 452.19 | 529.13
0.43 | 154.85 | 461.43 | 539.03
0.44 | 155.6 | 470.42 | 548.78
0.45 | 156.43 | 479.08 | 558.2
0.46 | 157.51 | 487.62 | 567.64
0.47 | 158.19 | 495.78 | 575.9
0.48 | 159.13 | 503.71 | 585
0.49 | 159.64 | 511.31 | 594
0.5 | 160.49 | 518.62 | 602.2

## Tranconductance (mS-mm)
VGS (V) | VDS = 0.100 V | VDS = 0.500 V | VDS = 0.900 V
-0.75 | -0.001642 | -0.00377 | -0.01025
-0.74 | -0.0016465 | -0.00434 | -0.01379
-0.73 | -0.001485 | -0.00476 | -0.015305
-0.72 | -0.0014075 | -0.00481 | -0.012305
-0.71 | -0.0012635 | -0.00461 | -0.01136
-0.7 | -0.001171 | -0.00396 | -0.01188
-0.69 | -0.0013405 | -0.003895 | -0.011975
-0.68 | -0.001088 | -0.00416 | -0.010525
-0.67 | -0.001028 | -0.003655 | -0.010715
-0.66 | -0.001122 | -0.00375 | -0.01054
-0.65 | -0.000928 | -0.00423 | -0.00999
-0.64 | -0.0010075 | -0.003245 | -0.01035
-0.63 | -0.001019 | -0.00273 | -0.009285
-0.62 | -0.000881 | -0.00322 | -0.009785
-0.61 | -0.0008515 | -0.003435 | -0.009835
-0.6 | -0.0007755 | -0.00295 | -0.008765
-0.59 | -0.000784 | -0.00282 | -0.00838
-0.58 | -0.000809 | -0.002655 | -0.00786
-0.57 | -0.0007525 | -0.002705 | -0.008165
-0.56 | -0.000676 | -0.00275 | -0.008175
-0.55 | -0.000584 | -0.002525 | -0.007735
-0.54 | -0.0005905 | -0.00247 | -0.00688
-0.53 | -0.000568 | -0.001785 | -0.007125
-0.52 | -0.0004905 | -0.001925 | -0.006985
-0.51 | -0.0004625 | -0.001985 | -0.005115
-0.5 | -0.000376 | -0.001435 | -0.005495
-0.49 | -0.000316 | -0.001155 | -0.0051
-0.48 | -0.000268 | -0.001085 | -0.001705
-0.47 | -0.0001335 | -0.00067 | -0.0005
-0.46 | 0.0001055 | 0.00023 | -0.00028
-0.45 | 0.000302 | 0.00078 | 0.002785
-0.44 | 0.0004905 | 0.00154 | 0.00673
-0.43 | 0.000877 | 0.003035 | 0.01084
-0.42 | 0.001418 | 0.004985 | 0.01742
-0.41 | 0.0020955 | 0.00762 | 0.026695
-0.4 | 0.003029 | 0.01123 | 0.039695
-0.39 | 0.004326 | 0.01582 | 0.056645
-0.38 | 0.0060495 | 0.022145 | 0.081265
-0.37 | 0.008457 | 0.031055 | 0.119965
-0.36 | 0.011703 | 0.043485 | 0.16608
-0.35 | 0.018612 | 0.060385 | 0.2292
-0.34 | 0.025571 | 0.084075 | 0.3204
-0.33 | 0.03234 | 0.11641 | 0.45015
-0.32 | 0.04455 | 0.171095 | 0.6155
-0.31 | 0.06167 | 0.23217 | 0.8666
-0.3 | 0.084115 | 0.30865 | 1.21005
-0.29 | 0.11564 | 0.4249 | 1.64295
-0.28 | 0.173665 | 0.586 | 2.2763
-0.27 | 0.234655 | 0.7998 | 3.101
-0.26 | 0.30335 | 1.1025 | 4.183
-0.25 | 0.4156 | 1.54175 | 5.704
-0.24 | 0.56755 | 2.0857 | 7.6605
-0.23 | 0.76625 | 2.769 | 10.425
-0.22 | 1.033 | 3.735 | 14.0285
-0.21 | 1.4875 | 5.052 | 18.89
-0.2 | 2.0117 | 6.714 | 24.945
-0.19 | 2.6365 | 9.0145 | 33.03
-0.18 | 3.5135 | 12.0135 | 43.105
-0.17 | 4.7125 | 16.054 | 55.865
-0.16 | 6.336 | 21.034 | 72.04
-0.15 | 8.45 | 27.755 | 92.61
-0.14 | 11.265 | 36.555 | 118.005
-0.13 | 14.9175 | 46.815 | 144.92
-0.12 | 19.694 | 60.59 | 176.8
-0.11 | 25.645 | 77.33 | 215.6
-0.1 | 33.625 | 97.9 | 260.2
-0.09 | 43.38 | 122.3 | 304.5
-0.08 | 55.17 | 151.21 | 348.1
-0.07 | 70.045 | 181.85 | 397.65
-0.06 | 87.945 | 221.9 | 451.4
-0.05 | 108.885 | 267.45 | 506.15
-0.04 | 130.68 | 310.8 | 557.65
-0.03 | 158.825 | 360.95 | 610.5
-0.02 | 189.75 | 408.35 | 658.7
-0.01 | 224 | 464.55 | 711.05
0 | 259.2 | 523 | 765.85
0.01 | 291.85 | 570.15 | 804
0.02 | 329.25 | 616.55 | 849
0.03 | 363.65 | 670.45 | 893
0.04 | 394.85 | 715.2 | 921
0.05 | 424.65 | 758.75 | 962
0.06 | 453.15 | 807 | 1002.5
0.07 | 475.9 | 846.5 | 1027
0.08 | 491.65 | 885 | 1050.5
0.09 | 503.55 | 910.5 | 1075
0.1 | 504.65 | 943.5 | 1101.5
0.11 | 513.75 | 982 | 1129.5
0.12 | 520.5 | 1003 | 1142.5
0.13 | 514 | 1016 | 1146.5
0.14 | 506.5 | 1040 | 1168
0.15 | 497.5 | 1068 | 1191.5
0.16 | 484 | 1084 | 1198
0.17 | 462.5 | 1094.5 | 1204
0.18 | 441.5 | 1097.5 | 1198.5
0.19 | 429.5 | 1113 | 1212
0.2 | 419 | 1136 | 1234.5
0.21 | 395.5 | 1139 | 1221.5
0.22 | 365.5 | 1141 | 1221.5
0.23 | 347.5 | 1139 | 1223
0.24 | 332 | 1147 | 1222
0.25 | 312 | 1152 | 1218.5
0.26 | 299 | 1144 | 1211
0.27 | 279 | 1136.5 | 1202
0.28 | 266 | 1137.5 | 1196
0.29 | 244.5 | 1141.5 | 1200.5
0.3 | 217.5 | 1125 | 1192
0.31 | 217 | 1116 | 1177.5
0.32 | 206 | 1107.5 | 1158
0.33 | 194 | 1097.5 | 1148.5
0.34 | 173.5 | 1085.5 | 1142
0.35 | 154 | 1068.5 | 1125
0.36 | 160.5 | 1065 | 1116.5
0.37 | 158 | 1041.5 | 1097.5
0.38 | 138 | 1013.5 | 1075
0.39 | 119 | 1001 | 1057.5
0.4 | 120.5 | 981 | 1039.5
0.41 | 122 | 962 | 1027
0.42 | 117.5 | 938.5 | 1004.5
0.43 | 96 | 911.5 | 982.5
0.44 | 79 | 882.5 | 958.5
0.45 | 95.5 | 860 | 943
0.46 | 88 | 835 | 885
0.47 | 81 | 804.5 | 868
0.48 | 72.5 | 776.5 | 905
0.49 | 68 | 745.5 | 860
0.5 | 85 | 731 | 820