## IDS-VDS Characteristic (mA-mm)
VGS (V) | VDS = 0.100 V | VDS = 0.500 V | VDS = 0.900 V
-0.75 | 0.00031942 | 0.0012384 | 0.0039882
-0.74 | 0.00030305 | 0.0011953 | 0.0038723
-0.73 | 0.00028684 | 0.0011613 | 0.0037625
-0.72 | 0.00027657 | 0.0011119 | 0.0036602
-0.71 | 0.00026593 | 0.0010814 | 0.0035202
-0.7 | 0.00025446 | 0.0010517 | 0.0034498
-0.69 | 0.00024041 | 0.0010003 | 0.0033431
-0.68 | 0.0002345 | 0.0009734 | 0.0032429
-0.67 | 0.00022218 | 0.0009461 | 0.0031358
-0.66 | 0.00021459 | 0.0009064 | 0.0030291
-0.65 | 0.00020318 | 0.0008724 | 0.00293
-0.64 | 0.00019307 | 0.0008382 | 0.0028483
-0.63 | 0.00018459 | 0.0008105 | 0.0027441
-0.62 | 0.00017827 | 0.000776 | 0.0026793
-0.61 | 0.00016667 | 0.0007464 | 0.0025941
-0.6 | 0.00015929 | 0.0007217 | 0.002515
-0.59 | 0.00015327 | 0.0006951 | 0.002446
-0.58 | 0.00014589 | 0.0006791 | 0.0023685
-0.57 | 0.00013945 | 0.0006562 | 0.0022807
-0.56 | 0.00013522 | 0.0006302 | 0.0022357
-0.55 | 0.00012709 | 0.0006101 | 0.0021561
-0.54 | 0.00012108 | 0.0005929 | 0.0020865
-0.53 | 0.00011592 | 0.0005733 | 0.002019
-0.52 | 0.00011049 | 0.0005513 | 0.0019612
-0.51 | 0.00010545 | 0.0005262 | 0.0019153
-0.5 | 0.00010429 | 0.0005204 | 0.0018826
-0.49 | 0.0001014 | 0.0005059 | 0.0018336
-0.48 | 9.875e-05 | 0.00050099 | 0.0018108
-0.47 | 9.678e-05 | 0.00050077 | 0.0017851
-0.46 | 9.676e-05 | 0.00049608 | 0.0017932
-0.45 | 9.905e-05 | 0.00050126 | 0.0017964
-0.44 | 0.00010365 | 0.00050886 | 0.0018582
-0.43 | 0.0001123 | 0.00054238 | 0.001967
-0.42 | 0.00012347 | 0.000583 | 0.0021048
-0.41 | 0.0001414 | 0.0006441 | 0.0023319
-0.4 | 0.00016786 | 0.00074 | 0.0026692
-0.39 | 0.00020581 | 0.0008813 | 0.0031787
-0.38 | 0.00025787 | 0.0010778 | 0.0038741
-0.37 | 0.0003323 | 0.0013501 | 0.0048512
-0.36 | 0.0004343 | 0.0017285 | 0.006331
-0.35 | 0.0005892 | 0.0022479 | 0.008255
-0.34 | 0.0007903 | 0.0029939 | 0.01107
-0.33 | 0.0010631 | 0.0040053 | 0.014968
-0.32 | 0.0014453 | 0.0054083 | 0.020411
-0.31 | 0.0019667 | 0.007538 | 0.027822
-0.3 | 0.0026918 | 0.010265 | 0.038312
-0.29 | 0.0036816 | 0.014005 | 0.052695
-0.28 | 0.0050292 | 0.019152 | 0.07229
-0.27 | 0.007291 | 0.026254 | 0.09919
-0.26 | 0.009957 | 0.0359 | 0.13596
-0.25 | 0.013564 | 0.048915 | 0.18638
-0.24 | 0.018472 | 0.0677 | 0.25273
-0.23 | 0.02522 | 0.09234 | 0.34459
-0.22 | 0.034224 | 0.12543 | 0.46755
-0.21 | 0.04668 | 0.16973 | 0.6337
-0.2 | 0.06496 | 0.2297 | 0.8559
-0.19 | 0.08837 | 0.30843 | 1.1446
-0.18 | 0.11917 | 0.41544 | 1.5352
-0.17 | 0.16119 | 0.55897 | 2.045
-0.16 | 0.21681 | 0.7445 | 2.6917
-0.15 | 0.29102 | 0.9923 | 3.5294
-0.14 | 0.39039 | 1.3167 | 4.6012
-0.13 | 0.52253 | 1.7463 | 5.946
-0.12 | 0.7012 | 2.2819 | 7.617
-0.11 | 0.93 | 2.9944 | 9.6
-0.1 | 1.2296 | 3.8825 | 12.051
-0.09 | 1.6227 | 5.0031 | 14.877
-0.08 | 2.1211 | 6.379 | 18.218
-0.07 | 2.7496 | 8.096 | 22.005
-0.06 | 3.5569 | 10.167 | 26.355
-0.05 | 4.5594 | 12.647 | 31.18
-0.04 | 5.768 | 15.556 | 36.576
-0.03 | 7.249 | 18.915 | 42.5
-0.02 | 9.017 | 22.879 | 48.926
-0.01 | 11.115 | 27.261 | 55.82
0 | 13.567 | 32.304 | 63.35
0.01 | 16.346 | 37.773 | 71.09
0.02 | 19.442 | 43.773 | 79.52
0.03 | 22.984 | 50.294 | 88.34
0.04 | 26.788 | 57.19 | 97.39
0.05 | 30.929 | 64.67 | 107.05
0.06 | 35.34 | 72.62 | 116.73
0.07 | 40.015 | 80.95 | 127.05
0.08 | 44.878 | 89.54 | 137.49
0.09 | 49.832 | 98.48 | 148.15
0.1 | 54.946 | 107.86 | 159.17
0.11 | 59.97 | 117.53 | 170.25
0.12 | 65.26 | 127.45 | 181.74
0.13 | 70.37 | 137.71 | 193.36
0.14 | 75.48 | 147.93 | 204.99
0.15 | 80.45 | 158.56 | 216.67
0.16 | 85.45 | 169.38 | 228.69
0.17 | 90.12 | 180.18 | 240.71
0.18 | 94.65 | 191.26 | 252.74
0.19 | 99.07 | 202.34 | 264.98
0.2 | 103.3 | 213.55 | 277
0.21 | 107.31 | 225.03 | 289.42
0.22 | 111.12 | 236.36 | 301.61
0.23 | 114.69 | 247.64 | 313.86
0.24 | 118.07 | 259.22 | 326.05
0.25 | 121.44 | 270.77 | 338.31
0.26 | 124.38 | 282.2 | 350.5
0.27 | 127.19 | 293.7 | 362.62
0.28 | 129.89 | 304.99 | 374.66
0.29 | 132.29 | 316.41 | 386.53
0.3 | 134.82 | 327.79 | 398.55
0.31 | 136.97 | 339.04 | 410.36
0.32 | 139.02 | 350.1 | 422.08
0.33 | 140.95 | 361.16 | 433.69
0.34 | 142.9 | 372.14 | 444.99
0.35 | 144.58 | 382.91 | 456.41
0.36 | 146.17 | 393.56 | 467.53
0.37 | 147.65 | 404.01 | 478.67
0.38 | 149.09 | 414.38 | 489.59
0.39 | 150.54 | 424.43 | 500.21
0.4 | 151.64 | 434.37 | 510.79
0.41 | 152.82 | 444.05 | 521.14
0.42 | 153.91 | 453.57 | 531.27
0.43 | 154.8 | 462.81 | 541.18
0.44 | 155.99 | 471.78 | 550.89
0.45 | 156.75 | 480.48 | 560.36
0.46 | 157.65 | 488.98 | 569.77
0.47 | 158.48 | 497.18 | 578.6
0.48 | 159.35 | 505.05 | 587.4
0.49 | 160.12 | 512.63 | 595.8
0.5 | 160.76 | 519.92 | 604.2

## Tranconductance (mS-mm)
VGS (V) | VDS = 0.100 V | VDS = 0.500 V | VDS = 0.900 V
-0.75 | -0.001637 | -0.00431 | -0.01159
-0.74 | -0.001629 | -0.003855 | -0.011285
-0.73 | -0.001324 | -0.00417 | -0.010605
-0.72 | -0.0010455 | -0.003995 | -0.012115
-0.71 | -0.0011055 | -0.00301 | -0.01052
-0.7 | -0.001276 | -0.004055 | -0.008855
-0.69 | -0.000998 | -0.003915 | -0.010345
-0.68 | -0.0009115 | -0.00271 | -0.010365
-0.67 | -0.0009955 | -0.00335 | -0.01069
-0.66 | -0.00095 | -0.003685 | -0.01029
-0.65 | -0.001076 | -0.00341 | -0.00904
-0.64 | -0.0009295 | -0.003095 | -0.009295
-0.63 | -0.00074 | -0.00311 | -0.00845
-0.62 | -0.000896 | -0.003205 | -0.0075
-0.61 | -0.000949 | -0.002715 | -0.008215
-0.6 | -0.00067 | -0.002565 | -0.007405
-0.59 | -0.00067 | -0.00213 | -0.007325
-0.58 | -0.000691 | -0.001945 | -0.008265
-0.57 | -0.0005335 | -0.002445 | -0.00664
-0.56 | -0.000618 | -0.002305 | -0.00623
-0.55 | -0.000707 | -0.001865 | -0.00746
-0.54 | -0.0005585 | -0.00184 | -0.006855
-0.53 | -0.0005295 | -0.00208 | -0.006265
-0.52 | -0.0005235 | -0.002355 | -0.005185
-0.51 | -0.00031 | -0.001545 | -0.00393
-0.5 | -0.0002025 | -0.001015 | -0.004085
-0.49 | -0.000277 | -0.0009705 | -0.00359
-0.48 | -0.000231 | -0.0002565 | -0.002425
-0.47 | -9.95e-05 | -0.0002455 | -0.00088
-0.46 | 0.0001135 | 2.45e-05 | 0.000565
-0.45 | 0.0003445 | 0.000639 | 0.00325
-0.44 | 0.0006625 | 0.002056 | 0.00853
-0.43 | 0.000991 | 0.003707 | 0.01233
-0.42 | 0.001455 | 0.005086 | 0.018245
-0.41 | 0.0022195 | 0.00785 | 0.02822
-0.4 | 0.0032205 | 0.01186 | 0.04234
-0.39 | 0.0045005 | 0.01689 | 0.060245
-0.38 | 0.0063245 | 0.02344 | 0.083625
-0.37 | 0.0088215 | 0.032535 | 0.122845
-0.36 | 0.012845 | 0.04489 | 0.17019
-0.35 | 0.0178 | 0.06327 | 0.23695
-0.34 | 0.023695 | 0.08787 | 0.33565
-0.33 | 0.03275 | 0.12072 | 0.46705
-0.32 | 0.04518 | 0.176635 | 0.6427
-0.31 | 0.062325 | 0.242835 | 0.89505
-0.3 | 0.085745 | 0.32335 | 1.24365
-0.29 | 0.11687 | 0.44435 | 1.6989
-0.28 | 0.18047 | 0.61245 | 2.32475
-0.27 | 0.24639 | 0.8374 | 3.1835
-0.26 | 0.31365 | 1.13305 | 4.3595
-0.25 | 0.42575 | 1.59 | 5.8385
-0.24 | 0.5828 | 2.17125 | 7.9105
-0.23 | 0.7876 | 2.8865 | 10.741
-0.22 | 1.073 | 3.8695 | 14.4555
-0.21 | 1.5368 | 5.2135 | 19.4175
-0.2 | 2.0845 | 6.935 | 25.545
-0.19 | 2.7105 | 9.287 | 33.965
-0.18 | 3.641 | 12.527 | 45.02
-0.17 | 4.882 | 16.453 | 57.825
-0.16 | 6.4915 | 21.6665 | 74.22
-0.15 | 8.679 | 28.61 | 95.475
-0.14 | 11.5755 | 37.7 | 120.83
-0.13 | 15.5405 | 48.26 | 150.79
-0.12 | 20.3735 | 62.405 | 182.7
-0.11 | 26.42 | 80.03 | 221.7
-0.1 | 34.635 | 100.435 | 263.85
-0.09 | 44.575 | 124.825 | 308.35
-0.08 | 56.345 | 154.645 | 356.4
-0.07 | 71.79 | 189.4 | 406.85
-0.06 | 90.49 | 227.55 | 458.75
-0.05 | 110.555 | 269.45 | 511.05
-0.04 | 134.48 | 313.4 | 566
-0.03 | 162.45 | 366.15 | 617.5
-0.02 | 193.3 | 417.3 | 666
-0.01 | 227.5 | 471.25 | 721.2
0 | 261.55 | 525.6 | 763.5
0.01 | 293.75 | 573.45 | 808.5
0.02 | 331.9 | 626.05 | 862.5
0.03 | 367.3 | 670.85 | 893.5
0.04 | 397.25 | 718.8 | 935.5
0.05 | 427.6 | 771.5 | 967
0.06 | 454.3 | 814 | 1000
0.07 | 476.9 | 846 | 1038
0.08 | 490.85 | 876.5 | 1055
0.09 | 503.4 | 916 | 1084
0.1 | 506.9 | 952.5 | 1105
0.11 | 515.7 | 979.5 | 1128.5
0.12 | 520 | 1009 | 1155.5
0.13 | 511 | 1024 | 1162.5
0.14 | 504 | 1042.5 | 1165.5
0.15 | 498.5 | 1072.5 | 1185
0.16 | 483.5 | 1081 | 1202
0.17 | 460 | 1094 | 1202.5
0.18 | 447.5 | 1108 | 1213.5
0.19 | 432.5 | 1114.5 | 1213
0.2 | 412 | 1134.5 | 1222
0.21 | 391 | 1140.5 | 1230.5
0.22 | 369 | 1130.5 | 1222
0.23 | 347.5 | 1143 | 1222
0.24 | 337.5 | 1156.5 | 1222.5
0.25 | 315.5 | 1149 | 1222.5
0.26 | 287.5 | 1146.5 | 1215.5
0.27 | 275.5 | 1139.5 | 1208
0.28 | 255 | 1135.5 | 1195.5
0.29 | 246.5 | 1140 | 1194.5
0.3 | 234 | 1131.5 | 1191.5
0.31 | 210 | 1115.5 | 1176.5
0.32 | 199 | 1106 | 1166.5
0.33 | 194 | 1102 | 1145.5
0.34 | 181.5 | 1087.5 | 1136
0.35 | 163.5 | 1071 | 1127
0.36 | 153.5 | 1055 | 1113
0.37 | 146 | 1041 | 1103
0.38 | 144.5 | 1021 | 1077
0.39 | 127.5 | 999.5 | 1060
0.4 | 114 | 981 | 1046.5
0.41 | 113.5 | 960 | 1024
0.42 | 99 | 938 | 1002
0.43 | 104 | 910.5 | 981
0.44 | 97.5 | 883.5 | 959
0.45 | 83 | 860 | 944
0.46 | 86.5 | 835 | 912
0.47 | 85 | 803.5 | 881.5
0.48 | 82 | 772.5 | 860
0.49 | 70.5 | 743.5 | 840
0.5 | 64 | 729 | 840