## IDS-VDS Characteristic (mA-mm)
VGS (V) | VDS = 0.100 V | VDS = 0.500 V | VDS = 0.900 V
-0.75 | 0.00033798 | 0.0013196 | 0.0042192
-0.74 | 0.00031723 | 0.001266 | 0.0040976
-0.73 | 0.00030559 | 0.0012082 | 0.0039402
-0.72 | 0.00029276 | 0.0011748 | 0.0038553
-0.71 | 0.00027847 | 0.0011301 | 0.0037261
-0.7 | 0.00026735 | 0.0010975 | 0.0036275
-0.69 | 0.00025529 | 0.0010637 | 0.0035206
-0.68 | 0.00024476 | 0.0010206 | 0.0034057
-0.67 | 0.00023222 | 0.0009907 | 0.0033134
-0.66 | 0.00022033 | 0.0009516 | 0.0032218
-0.65 | 0.00021181 | 0.0009202 | 0.0031212
-0.64 | 0.00020103 | 0.0008838 | 0.0030406
-0.63 | 0.00019347 | 0.0008525 | 0.0029391
-0.62 | 0.00018516 | 0.0008212 | 0.002852
-0.61 | 0.00017751 | 0.0007947 | 0.0027754
-0.6 | 0.00016966 | 0.0007659 | 0.0026841
-0.59 | 0.00016066 | 0.0007403 | 0.0025966
-0.58 | 0.00015401 | 0.00071 | 0.0025181
-0.57 | 0.00014697 | 0.0006846 | 0.0024406
-0.56 | 0.00014071 | 0.0006626 | 0.002349
-0.55 | 0.00013411 | 0.0006398 | 0.0022783
-0.54 | 0.00012841 | 0.0006147 | 0.0022129
-0.53 | 0.00012288 | 0.0005978 | 0.0021452
-0.52 | 0.00011762 | 0.0005788 | 0.0020752
-0.51 | 0.00011391 | 0.0005568 | 0.0020256
-0.5 | 0.00010947 | 0.0005448 | 0.0019885
-0.49 | 0.00010586 | 0.0005325 | 0.0019556
-0.48 | 0.0001039 | 0.0005174 | 0.0019014
-0.47 | 0.00010215 | 0.0005129 | 0.0018897
-0.46 | 0.00010278 | 0.000513 | 0.0018886
-0.45 | 0.0001047 | 0.0005166 | 0.0019168
-0.44 | 0.00010877 | 0.0005328 | 0.0019675
-0.43 | 0.00011722 | 0.0005584 | 0.0020604
-0.42 | 0.00012899 | 0.0006037 | 0.0022095
-0.41 | 0.0001471 | 0.0006722 | 0.0024483
-0.4 | 0.000174 | 0.0007697 | 0.0027991
-0.39 | 0.0002124 | 0.0009124 | 0.0033172
-0.38 | 0.00026631 | 0.0011122 | 0.0040438
-0.37 | 0.00034298 | 0.0013877 | 0.005059
-0.36 | 0.00044739 | 0.0017729 | 0.006613
-0.35 | 0.0006018 | 0.0023139 | 0.00863
-0.34 | 0.0008059 | 0.0030803 | 0.01155
-0.33 | 0.0010864 | 0.0041014 | 0.015558
-0.32 | 0.0014749 | 0.0055566 | 0.021166
-0.31 | 0.0020027 | 0.007762 | 0.028917
-0.3 | 0.0027316 | 0.010582 | 0.039591
-0.29 | 0.0037496 | 0.014347 | 0.0544
-0.28 | 0.0051242 | 0.019613 | 0.07469
-0.27 | 0.007438 | 0.026977 | 0.10284
-0.26 | 0.010092 | 0.036839 | 0.14003
-0.25 | 0.013809 | 0.050268 | 0.19081
-0.24 | 0.018797 | 0.06914 | 0.26071
-0.23 | 0.025726 | 0.09416 | 0.35465
-0.22 | 0.034886 | 0.12746 | 0.47798
-0.21 | 0.047408 | 0.17254 | 0.6486
-0.2 | 0.06627 | 0.23297 | 0.8735
-0.19 | 0.08951 | 0.3148 | 1.1715
-0.18 | 0.12133 | 0.42368 | 1.5661
-0.17 | 0.16354 | 0.56654 | 2.0742
-0.16 | 0.21976 | 0.761 | 2.7187
-0.15 | 0.29525 | 1.0094 | 3.5628
-0.14 | 0.39509 | 1.3381 | 4.6417
-0.13 | 0.529 | 1.7644 | 6.015
-0.12 | 0.7041 | 2.3146 | 7.665
-0.11 | 0.9358 | 3.0204 | 9.674
-0.1 | 1.2362 | 3.9013 | 12.095
-0.09 | 1.6289 | 5.0387 | 14.956
-0.08 | 2.134 | 6.44 | 18.274
-0.07 | 2.7629 | 8.146 | 22.029
-0.06 | 3.5645 | 10.207 | 26.334
-0.05 | 4.5672 | 12.729 | 31.258
-0.04 | 5.78 | 15.637 | 36.572
-0.03 | 7.255 | 19.037 | 42.523
-0.02 | 9.017 | 22.938 | 48.846
-0.01 | 11.085 | 27.372 | 55.794
0 | 13.562 | 32.364 | 63.28
0.01 | 16.342 | 37.865 | 71.16
0.02 | 19.44 | 43.795 | 79.41
0.03 | 22.981 | 50.443 | 88.23
0.04 | 26.776 | 57.34 | 97.37
0.05 | 30.914 | 64.8 | 106.81
0.06 | 35.314 | 72.73 | 116.67
0.07 | 39.983 | 80.99 | 126.92
0.08 | 44.805 | 89.74 | 137.23
0.09 | 49.812 | 98.68 | 148.03
0.1 | 54.89 | 107.96 | 158.92
0.11 | 59.9 | 117.57 | 170.1
0.12 | 65.14 | 127.59 | 181.68
0.13 | 70.35 | 137.71 | 192.93
0.14 | 75.44 | 148.07 | 204.71
0.15 | 80.45 | 158.72 | 216.52
0.16 | 85.35 | 169.28 | 228.53
0.17 | 90.01 | 180.28 | 240.51
0.18 | 94.53 | 191.32 | 252.49
0.19 | 98.94 | 202.42 | 264.6
0.2 | 103.26 | 213.61 | 276.76
0.21 | 107.25 | 225.03 | 289.22
0.22 | 110.96 | 236.35 | 301.26
0.23 | 114.52 | 247.77 | 313.49
0.24 | 117.89 | 259.29 | 325.74
0.25 | 121.24 | 270.73 | 337.97
0.26 | 124.31 | 282.18 | 350.15
0.27 | 127.08 | 293.63 | 362.12
0.28 | 129.76 | 305.01 | 374.27
0.29 | 132.32 | 316.41 | 386.24
0.3 | 134.61 | 327.7 | 398.22
0.31 | 136.92 | 338.98 | 410.16
0.32 | 139.02 | 350.08 | 421.64
0.33 | 140.86 | 361.17 | 433.49
0.34 | 142.8 | 372.02 | 444.81
0.35 | 144.37 | 382.85 | 456.18
0.36 | 146.08 | 393.44 | 467.26
0.37 | 147.61 | 403.95 | 478.37
0.38 | 148.89 | 414.27 | 489.26
0.39 | 150.21 | 424.23 | 499.97
0.4 | 151.47 | 434.2 | 510.41
0.41 | 152.68 | 443.86 | 520.63
0.42 | 153.81 | 453.42 | 530.87
0.43 | 154.91 | 462.66 | 540.85
0.44 | 155.71 | 471.59 | 550.53
0.45 | 156.81 | 480.32 | 560.09
0.46 | 157.68 | 488.83 | 569.3
0.47 | 158.43 | 496.99 | 578.2
0.48 | 159.36 | 504.87 | 587
0.49 | 159.88 | 512.46 | 595.6
0.5 | 160.72 | 519.76 | 603.8

## Tranconductance (mS-mm)
VGS (V) | VDS = 0.100 V | VDS = 0.500 V | VDS = 0.900 V
-0.75 | -0.002075 | -0.00536 | -0.01216
-0.74 | -0.0016195 | -0.00557 | -0.01395
-0.73 | -0.0012235 | -0.00456 | -0.012115
-0.72 | -0.001356 | -0.003905 | -0.010705
-0.71 | -0.0012705 | -0.003865 | -0.01139
-0.7 | -0.001159 | -0.00332 | -0.010275
-0.69 | -0.0011295 | -0.003845 | -0.01109
-0.68 | -0.0011535 | -0.00365 | -0.01036
-0.67 | -0.0012215 | -0.00345 | -0.009195
-0.66 | -0.0010205 | -0.003525 | -0.00961
-0.65 | -0.000965 | -0.00339 | -0.00906
-0.64 | -0.000917 | -0.003385 | -0.009105
-0.63 | -0.0007935 | -0.00313 | -0.00943
-0.62 | -0.000798 | -0.00289 | -0.008185
-0.61 | -0.000775 | -0.002765 | -0.008395
-0.6 | -0.0008425 | -0.00272 | -0.00894
-0.59 | -0.0007825 | -0.002795 | -0.0083
-0.58 | -0.0006845 | -0.002785 | -0.0078
-0.57 | -0.000665 | -0.00237 | -0.008455
-0.56 | -0.000643 | -0.00224 | -0.008115
-0.55 | -0.000615 | -0.002395 | -0.006805
-0.54 | -0.0005615 | -0.0021 | -0.006655
-0.53 | -0.0005395 | -0.001795 | -0.006885
-0.52 | -0.0004485 | -0.00205 | -0.00598
-0.51 | -0.0004075 | -0.0017 | -0.004335
-0.5 | -0.0004025 | -0.001215 | -0.0035
-0.49 | -0.0002785 | -0.00137 | -0.004355
-0.48 | -0.0001855 | -0.00098 | -0.003295
-0.47 | -5.6e-05 | -0.00022 | -0.00064
-0.46 | 0.0001275 | 0.000185 | 0.001355
-0.45 | 0.0002995 | 0.00099 | 0.003945
-0.44 | 0.000626 | 0.00209 | 0.00718
-0.43 | 0.001011 | 0.003545 | 0.0121
-0.42 | 0.001494 | 0.00569 | 0.019395
-0.41 | 0.0022505 | 0.0083 | 0.02948
-0.4 | 0.003265 | 0.01201 | 0.043445
-0.39 | 0.0046155 | 0.017125 | 0.062235
-0.38 | 0.006529 | 0.023765 | 0.08709
-0.37 | 0.009054 | 0.033035 | 0.12846
-0.36 | 0.012941 | 0.04631 | 0.17855
-0.35 | 0.0179255 | 0.06537 | 0.24685
-0.34 | 0.02423 | 0.089375 | 0.3464
-0.33 | 0.03345 | 0.123815 | 0.4808
-0.32 | 0.045815 | 0.18303 | 0.66795
-0.31 | 0.062835 | 0.25127 | 0.92125
-0.3 | 0.087345 | 0.32925 | 1.27415
-0.29 | 0.11963 | 0.45155 | 1.75495
-0.28 | 0.18442 | 0.6315 | 2.422
-0.27 | 0.24839 | 0.8613 | 3.267
-0.26 | 0.31855 | 1.16455 | 4.3985
-0.25 | 0.43525 | 1.61505 | 6.034
-0.24 | 0.59585 | 2.1946 | 8.192
-0.23 | 0.80445 | 2.916 | 10.8635
-0.22 | 1.0841 | 3.919 | 14.6975
-0.21 | 1.5692 | 5.2755 | 19.776
-0.2 | 2.1051 | 7.113 | 26.145
-0.19 | 2.753 | 9.5355 | 34.63
-0.18 | 3.7015 | 12.587 | 45.135
-0.17 | 4.9215 | 16.866 | 57.63
-0.16 | 6.5855 | 22.143 | 74.43
-0.15 | 8.7665 | 28.855 | 96.15
-0.14 | 11.6875 | 37.75 | 122.61
-0.13 | 15.4505 | 48.825 | 151.165
-0.12 | 20.34 | 62.8 | 182.95
-0.11 | 26.605 | 79.335 | 221.5
-0.1 | 34.655 | 100.915 | 264.1
-0.09 | 44.89 | 126.935 | 308.95
-0.08 | 56.7 | 155.365 | 353.65
-0.07 | 71.525 | 188.35 | 403
-0.06 | 90.215 | 229.15 | 461.45
-0.05 | 110.775 | 271.5 | 511.9
-0.04 | 134.39 | 315.4 | 563.25
-0.03 | 161.85 | 365.05 | 613.7
-0.02 | 191.5 | 416.75 | 663.55
-0.01 | 227.25 | 471.3 | 721.7
0 | 262.85 | 524.65 | 768.3
0.01 | 293.9 | 571.55 | 806.5
0.02 | 331.95 | 628.9 | 853.5
0.03 | 366.8 | 677.25 | 898
0.04 | 396.65 | 717.85 | 929
0.05 | 426.9 | 769.5 | 965
0.06 | 453.45 | 809.5 | 1005.5
0.07 | 474.55 | 850.5 | 1028
0.08 | 491.45 | 884.5 | 1055.5
0.09 | 504.25 | 911 | 1084.5
0.1 | 504.4 | 944.5 | 1103.5
0.11 | 512.5 | 981.5 | 1138
0.12 | 522.5 | 1007 | 1141.5
0.13 | 515 | 1024 | 1151.5
0.14 | 505 | 1050.5 | 1179.5
0.15 | 495.5 | 1060.5 | 1191
0.16 | 478 | 1078 | 1199.5
0.17 | 459 | 1102 | 1198
0.18 | 446.5 | 1107 | 1204.5
0.19 | 436.5 | 1114.5 | 1213.5
0.2 | 415.5 | 1130.5 | 1231
0.21 | 385 | 1137 | 1225
0.22 | 363.5 | 1137 | 1213.5
0.23 | 346.5 | 1147 | 1224
0.24 | 336 | 1148 | 1224
0.25 | 321 | 1144.5 | 1220.5
0.26 | 292 | 1145 | 1207.5
0.27 | 272.5 | 1141.5 | 1206
0.28 | 262 | 1139 | 1206
0.29 | 242.5 | 1134.5 | 1197.5
0.3 | 230 | 1128.5 | 1196
0.31 | 220.5 | 1119 | 1171
0.32 | 197 | 1109.5 | 1166.5
0.33 | 189 | 1097 | 1158.5
0.34 | 175.5 | 1084 | 1134.5
0.35 | 164 | 1071 | 1122.5
0.36 | 162 | 1055 | 1109.5
0.37 | 140.5 | 1041.5 | 1100
0.38 | 130 | 1014 | 1080
0.39 | 129 | 996.5 | 1057.5
0.4 | 123.5 | 981.5 | 1033
0.41 | 117 | 961 | 1023
0.42 | 111.5 | 940 | 1011
0.43 | 95 | 908.5 | 983
0.44 | 95 | 883 | 962
0.45 | 98.5 | 862 | 938.5
0.46 | 81 | 833.5 | 905.5
0.47 | 84 | 802 | 885
0.48 | 72.5 | 773.5 | 870
0.49 | 68 | 744.5 | 840
0.5 | 84 | 730 | 820