## IDS-VDS Characteristic (mA-mm)
VGS (V) | VDS = 0.100 V | VDS = 0.500 V | VDS = 0.900 V
-0.75 | 0.00031915 | 0.0012654 | 0.0041123
-0.74 | 0.00030183 | 0.0012272 | 0.0039889
-0.73 | 0.0002928 | 0.0011897 | 0.0038869
-0.72 | 0.00028035 | 0.0011406 | 0.0037891
-0.71 | 0.00026646 | 0.0011034 | 0.003675
-0.7 | 0.00025546 | 0.0010579 | 0.003556
-0.69 | 0.00024398 | 0.0010307 | 0.0034276
-0.68 | 0.00023176 | 0.000989 | 0.0033381
-0.67 | 0.00022292 | 0.0009532 | 0.0032395
-0.66 | 0.00021248 | 0.0009131 | 0.0031344
-0.65 | 0.00020448 | 0.0008852 | 0.003045
-0.64 | 0.00019353 | 0.0008521 | 0.0029398
-0.63 | 0.00018556 | 0.0008235 | 0.0028544
-0.62 | 0.00017776 | 0.000798 | 0.0027504
-0.61 | 0.00017006 | 0.0007619 | 0.002685
-0.6 | 0.00016229 | 0.0007433 | 0.0025873
-0.59 | 0.0001549 | 0.0007127 | 0.0025201
-0.58 | 0.00014832 | 0.0006911 | 0.0024312
-0.57 | 0.00014173 | 0.0006674 | 0.0023582
-0.56 | 0.00013547 | 0.0006427 | 0.0022778
-0.55 | 0.00012891 | 0.0006155 | 0.0022252
-0.54 | 0.00012301 | 0.0005948 | 0.0021385
-0.53 | 0.00011799 | 0.0005798 | 0.002086
-0.52 | 0.0001134 | 0.0005537 | 0.0020153
-0.51 | 0.00010779 | 0.0005382 | 0.0019498
-0.5 | 0.00010518 | 0.0005225 | 0.0019165
-0.49 | 0.00010157 | 0.0005132 | 0.0018809
-0.48 | 9.884e-05 | 0.0005023 | 0.0018472
-0.47 | 9.726e-05 | 0.00049251 | 0.0018351
-0.46 | 9.672e-05 | 0.00049258 | 0.0018201
-0.45 | 9.827e-05 | 0.00049824 | 0.0018288
-0.44 | 0.00010271 | 0.00050823 | 0.0018892
-0.43 | 0.00011055 | 0.00053334 | 0.0019734
-0.42 | 0.00012158 | 0.0005728 | 0.0021012
-0.41 | 0.00013758 | 0.0006385 | 0.0023099
-0.4 | 0.00016295 | 0.0007233 | 0.0026313
-0.39 | 0.00019882 | 0.0008567 | 0.0031035
-0.38 | 0.00024869 | 0.0010374 | 0.003749
-0.37 | 0.00031933 | 0.0012954 | 0.0046892
-0.36 | 0.00041681 | 0.001655 | 0.006104
-0.35 | 0.00055228 | 0.0021499 | 0.00797
-0.34 | 0.000787 | 0.0028651 | 0.010662
-0.33 | 0.0010566 | 0.0038314 | 0.014357
-0.32 | 0.0014295 | 0.0051864 | 0.019396
-0.31 | 0.0019415 | 0.00719 | 0.026573
-0.3 | 0.0026556 | 0.009778 | 0.036439
-0.29 | 0.0036224 | 0.013382 | 0.050254
-0.28 | 0.0049492 | 0.018294 | 0.06893
-0.27 | 0.007062 | 0.024989 | 0.09502
-0.26 | 0.009639 | 0.034178 | 0.12967
-0.25 | 0.013108 | 0.046802 | 0.17608
-0.24 | 0.017866 | 0.06475 | 0.24091
-0.23 | 0.024389 | 0.08805 | 0.32867
-0.22 | 0.033098 | 0.11977 | 0.44668
-0.21 | 0.045068 | 0.16206 | 0.6041
-0.2 | 0.06261 | 0.2196 | 0.8149
-0.19 | 0.08471 | 0.29493 | 1.0957
-0.18 | 0.1148 | 0.39892 | 1.4647
-0.17 | 0.15496 | 0.53531 | 1.9499
-0.16 | 0.20869 | 0.7159 | 2.5788
-0.15 | 0.27978 | 0.9561 | 3.3832
-0.14 | 0.37733 | 1.2663 | 4.4077
-0.13 | 0.50285 | 1.6804 | 5.6939
-0.12 | 0.6743 | 2.1988 | 7.311
-0.11 | 0.8911 | 2.8716 | 9.251
-0.1 | 1.1855 | 3.7392 | 11.563
-0.09 | 1.5621 | 4.8364 | 14.344
-0.08 | 2.0445 | 6.15 | 17.604
-0.07 | 2.6609 | 7.8 | 21.33
-0.06 | 3.4309 | 9.828 | 25.583
-0.05 | 4.412 | 12.256 | 30.313
-0.04 | 5.6008 | 15.153 | 35.596
-0.03 | 7.003 | 18.388 | 41.415
-0.02 | 8.726 | 22.251 | 47.741
-0.01 | 10.785 | 26.633 | 54.684
0 | 13.19 | 31.577 | 62.15
0.01 | 15.923 | 36.896 | 69.77
0.02 | 18.976 | 42.871 | 78.04
0.03 | 22.46 | 49.405 | 86.79
0.04 | 26.225 | 56.289 | 95.83
0.05 | 30.318 | 63.57 | 105.33
0.06 | 34.698 | 71.47 | 115.05
0.07 | 39.338 | 79.77 | 125.26
0.08 | 44.183 | 88.3 | 135.67
0.09 | 49.172 | 97.33 | 146.31
0.1 | 54.236 | 106.65 | 157.13
0.11 | 59.28 | 116.11 | 168.3
0.12 | 64.51 | 126.15 | 179.76
0.13 | 69.71 | 136.15 | 191.2
0.14 | 74.82 | 146.55 | 202.88
0.15 | 79.79 | 157.06 | 214.49
0.16 | 84.74 | 167.85 | 226.55
0.17 | 89.49 | 178.67 | 238.51
0.18 | 94 | 189.68 | 250.57
0.19 | 98.44 | 200.75 | 262.73
0.2 | 102.62 | 212 | 274.79
0.21 | 106.67 | 223.42 | 287.22
0.22 | 110.44 | 234.6 | 299.34
0.23 | 114.17 | 246.06 | 311.68
0.24 | 117.55 | 257.6 | 323.75
0.25 | 120.82 | 269.06 | 336.07
0.26 | 123.79 | 280.63 | 348.23
0.27 | 126.65 | 291.9 | 360.36
0.28 | 129.45 | 303.34 | 372.34
0.29 | 131.9 | 314.67 | 384.14
0.3 | 134.31 | 326.15 | 396.33
0.31 | 136.55 | 337.3 | 408.11
0.32 | 138.51 | 348.37 | 419.74
0.33 | 140.63 | 359.5 | 431.49
0.34 | 142.34 | 370.41 | 442.75
0.35 | 144.04 | 381.16 | 454.23
0.36 | 145.66 | 391.7 | 465.4
0.37 | 147.25 | 402.34 | 476.53
0.38 | 148.67 | 412.6 | 487.31
0.39 | 150.02 | 422.73 | 497.99
0.4 | 151.22 | 432.7 | 508.51
0.41 | 152.38 | 442.26 | 518.83
0.42 | 153.65 | 451.9 | 529.1
0.43 | 154.6 | 461.14 | 538.89
0.44 | 155.56 | 470.14 | 548.7
0.45 | 156.43 | 478.81 | 558.18
0.46 | 157.16 | 487.36 | 567.59
0.47 | 158.27 | 495.52 | 576.5
0.48 | 158.92 | 503.46 | 585.2
0.49 | 159.68 | 511.08 | 593.8
0.5 | 160.37 | 518.38 | 602.2

## Tranconductance (mS-mm)
VGS (V) | VDS = 0.100 V | VDS = 0.500 V | VDS = 0.900 V
-0.75 | -0.001732 | -0.00382 | -0.01234
-0.74 | -0.0013175 | -0.003785 | -0.01127
-0.73 | -0.001074 | -0.00433 | -0.00999
-0.72 | -0.001317 | -0.004315 | -0.010595
-0.71 | -0.0012445 | -0.004135 | -0.011655
-0.7 | -0.001124 | -0.003635 | -0.01237
-0.69 | -0.001185 | -0.003445 | -0.010895
-0.68 | -0.001053 | -0.003875 | -0.009405
-0.67 | -0.000964 | -0.003795 | -0.010185
-0.66 | -0.000922 | -0.0034 | -0.009725
-0.65 | -0.0009475 | -0.00305 | -0.00973
-0.64 | -0.000946 | -0.003085 | -0.00953
-0.63 | -0.0007885 | -0.002705 | -0.00947
-0.62 | -0.000775 | -0.00308 | -0.00847
-0.61 | -0.0007735 | -0.002735 | -0.008155
-0.6 | -0.000758 | -0.00246 | -0.008245
-0.59 | -0.0006985 | -0.00261 | -0.007805
-0.58 | -0.0006585 | -0.002265 | -0.008095
-0.57 | -0.0006425 | -0.00242 | -0.00767
-0.56 | -0.000641 | -0.002595 | -0.00665
-0.55 | -0.000623 | -0.002395 | -0.006965
-0.54 | -0.000546 | -0.001785 | -0.00696
-0.53 | -0.0004805 | -0.002055 | -0.00616
-0.52 | -0.00051 | -0.00208 | -0.00681
-0.51 | -0.000411 | -0.00156 | -0.00494
-0.5 | -0.000311 | -0.00125 | -0.003445
-0.49 | -0.000317 | -0.00101 | -0.003465
-0.48 | -0.0002155 | -0.0010345 | -0.00229
-0.47 | -0.000106 | -0.000486 | -0.001355
-0.46 | 5.05e-05 | 0.0002865 | -0.000315
-0.45 | 0.0002995 | 0.0007825 | 0.003455
-0.44 | 0.000614 | 0.001755 | 0.00723
-0.43 | 0.0009435 | 0.0032285 | 0.0106
-0.42 | 0.0013515 | 0.005258 | 0.016825
-0.41 | 0.0020685 | 0.007525 | 0.026505
-0.4 | 0.003062 | 0.01091 | 0.03968
-0.39 | 0.004287 | 0.015705 | 0.055885
-0.38 | 0.0060255 | 0.021935 | 0.079285
-0.37 | 0.008406 | 0.03088 | 0.11775
-0.36 | 0.0116475 | 0.042725 | 0.16404
-0.35 | 0.0185095 | 0.060505 | 0.2279
-0.34 | 0.025216 | 0.084075 | 0.31935
-0.33 | 0.032125 | 0.116065 | 0.4367
-0.32 | 0.044245 | 0.16793 | 0.6108
-0.31 | 0.061305 | 0.22958 | 0.85215
-0.3 | 0.084045 | 0.3096 | 1.18405
-0.29 | 0.11468 | 0.4258 | 1.62455
-0.28 | 0.17198 | 0.58035 | 2.2383
-0.27 | 0.23449 | 0.7942 | 3.037
-0.26 | 0.3023 | 1.09065 | 4.053
-0.25 | 0.41135 | 1.5286 | 5.562
-0.24 | 0.56405 | 2.0624 | 7.6295
-0.23 | 0.7616 | 2.751 | 10.2885
-0.22 | 1.03395 | 3.7005 | 13.7715
-0.21 | 1.4756 | 4.9915 | 18.411
-0.2 | 1.9821 | 6.6435 | 24.58
-0.19 | 2.6095 | 8.966 | 32.49
-0.18 | 3.5125 | 12.019 | 42.71
-0.17 | 4.6945 | 15.849 | 55.705
-0.16 | 6.241 | 21.0395 | 71.665
-0.15 | 8.432 | 27.52 | 91.445
-0.14 | 11.1535 | 36.215 | 115.535
-0.13 | 14.8485 | 46.625 | 145.165
-0.12 | 19.4125 | 59.56 | 177.855
-0.11 | 25.56 | 77.02 | 212.6
-0.1 | 33.55 | 98.24 | 254.65
-0.09 | 42.95 | 120.54 | 302.05
-0.08 | 54.94 | 148.18 | 349.3
-0.07 | 69.32 | 183.9 | 398.95
-0.06 | 87.555 | 222.8 | 449.15
-0.05 | 108.495 | 266.25 | 500.65
-0.04 | 129.55 | 306.6 | 555.1
-0.03 | 156.26 | 354.9 | 607.25
-0.02 | 189.1 | 412.25 | 663.45
-0.01 | 223.2 | 466.3 | 720.45
0 | 256.9 | 513.15 | 754.3
0.01 | 289.3 | 564.7 | 794.5
0.02 | 326.85 | 625.45 | 851
0.03 | 362.45 | 670.9 | 889.5
0.04 | 392.9 | 708.25 | 927
0.05 | 423.65 | 759.05 | 961
0.06 | 451 | 810 | 996.5
0.07 | 474.25 | 841.5 | 1031
0.08 | 491.7 | 878 | 1052.5
0.09 | 502.65 | 917.5 | 1073
0.1 | 505.4 | 939 | 1099.5
0.11 | 513.7 | 975 | 1131.5
0.12 | 521.5 | 1002 | 1145
0.13 | 515.5 | 1020 | 1156
0.14 | 504 | 1045.5 | 1164.5
0.15 | 496 | 1065 | 1183.5
0.16 | 485 | 1080.5 | 1201
0.17 | 463 | 1091.5 | 1201
0.18 | 447.5 | 1104 | 1211
0.19 | 431 | 1116 | 1211
0.2 | 411.5 | 1133.5 | 1224.5
0.21 | 391 | 1130 | 1227.5
0.22 | 375 | 1132 | 1223
0.23 | 355.5 | 1150 | 1220.5
0.24 | 332.5 | 1150 | 1219.5
0.25 | 312 | 1151.5 | 1224
0.26 | 291.5 | 1142 | 1214.5
0.27 | 283 | 1135.5 | 1205.5
0.28 | 262.5 | 1138.5 | 1189
0.29 | 243 | 1140.5 | 1199.5
0.3 | 232.5 | 1131.5 | 1198.5
0.31 | 210 | 1111 | 1170.5
0.32 | 204 | 1110 | 1169
0.33 | 191.5 | 1102 | 1150.5
0.34 | 170.5 | 1083 | 1137
0.35 | 166 | 1064.5 | 1132.5
0.36 | 160.5 | 1059 | 1115
0.37 | 150.5 | 1045 | 1095.5
0.38 | 138.5 | 1019.5 | 1073
0.39 | 127.5 | 1005 | 1060
0.4 | 118 | 976.5 | 1042
0.41 | 121.5 | 960 | 1029.5
0.42 | 111 | 944 | 1003
0.43 | 95.5 | 912 | 980
0.44 | 91.5 | 883.5 | 964.5
0.45 | 80 | 861 | 944.5
0.46 | 92 | 835.5 | 916
0.47 | 88 | 805 | 880.5
0.48 | 70.5 | 778 | 865
0.49 | 72.5 | 746 | 850
0.5 | 69 | 730 | 840