## IDS-VDS Characteristic (mA-mm)
VGS (V) | VDS = 0.100 V | VDS = 0.500 V | VDS = 0.900 V
-0.75 | 0.00033489 | 0.0013149 | 0.0043166
-0.74 | 0.00032081 | 0.0012735 | 0.0041539
-0.73 | 0.00030489 | 0.0012232 | 0.0040671
-0.72 | 0.00029392 | 0.0011797 | 0.0039351
-0.71 | 0.00028053 | 0.0011359 | 0.0038066
-0.7 | 0.00026996 | 0.0010971 | 0.0036783
-0.69 | 0.00025691 | 0.0010617 | 0.0035926
-0.68 | 0.00024389 | 0.0010242 | 0.0034671
-0.67 | 0.00023355 | 0.0009879 | 0.0033399
-0.66 | 0.00022233 | 0.0009571 | 0.0032532
-0.65 | 0.00021418 | 0.0009266 | 0.0031484
-0.64 | 0.00020317 | 0.0008958 | 0.003063
-0.63 | 0.00019553 | 0.0008596 | 0.0029574
-0.62 | 0.0001871 | 0.0008261 | 0.0028633
-0.61 | 0.00017894 | 0.0007966 | 0.0027702
-0.6 | 0.00017006 | 0.0007688 | 0.0026874
-0.59 | 0.000162 | 0.0007413 | 0.002589
-0.58 | 0.00015433 | 0.0007178 | 0.0025284
-0.57 | 0.00014831 | 0.000697 | 0.0024389
-0.56 | 0.0001412 | 0.0006676 | 0.0023667
-0.55 | 0.00013463 | 0.0006396 | 0.0023028
-0.54 | 0.00012859 | 0.0006187 | 0.0022199
-0.53 | 0.00012406 | 0.0006003 | 0.0021677
-0.52 | 0.00011733 | 0.0005815 | 0.0020963
-0.51 | 0.00011271 | 0.0005601 | 0.0020505
-0.5 | 0.00010912 | 0.0005468 | 0.0019967
-0.49 | 0.00010549 | 0.0005337 | 0.0019402
-0.48 | 0.00010257 | 0.0005231 | 0.0019104
-0.47 | 0.00010103 | 0.0005131 | 0.0018979
-0.46 | 0.00010184 | 0.0005107 | 0.001881
-0.45 | 0.00010272 | 0.0005142 | 0.0019082
-0.44 | 0.00010685 | 0.0005293 | 0.0019551
-0.43 | 0.00011416 | 0.0005502 | 0.0020338
-0.42 | 0.00012483 | 0.0005952 | 0.0021764
-0.41 | 0.00014241 | 0.0006556 | 0.0023957
-0.4 | 0.00016777 | 0.0007476 | 0.0027142
-0.39 | 0.00020415 | 0.0008802 | 0.0031852
-0.38 | 0.00025514 | 0.0010708 | 0.0038623
-0.37 | 0.00032718 | 0.0013288 | 0.0048294
-0.36 | 0.00042776 | 0.0016942 | 0.00625
-0.35 | 0.00056512 | 0.0022069 | 0.008121
-0.34 | 0.0008033 | 0.0029285 | 0.010839
-0.33 | 0.0010821 | 0.0039113 | 0.014614
-0.32 | 0.0014621 | 0.0052808 | 0.019873
-0.31 | 0.0019934 | 0.007336 | 0.027046
-0.3 | 0.0027195 | 0.009986 | 0.037186
-0.29 | 0.0037053 | 0.013574 | 0.051064
-0.28 | 0.005058 | 0.018652 | 0.07015
-0.27 | 0.007255 | 0.025505 | 0.09669
-0.26 | 0.009868 | 0.034618 | 0.1317
-0.25 | 0.013449 | 0.047572 | 0.18048
-0.24 | 0.018302 | 0.06587 | 0.24458
-0.23 | 0.024938 | 0.08964 | 0.33404
-0.22 | 0.033945 | 0.12124 | 0.45478
-0.21 | 0.046037 | 0.1647 | 0.6157
-0.2 | 0.06419 | 0.22315 | 0.8319
-0.19 | 0.08669 | 0.30043 | 1.1128
-0.18 | 0.11791 | 0.40565 | 1.4934
-0.17 | 0.15873 | 0.54434 | 1.9776
-0.16 | 0.2138 | 0.7326 | 2.6058
-0.15 | 0.28685 | 0.9677 | 3.4299
-0.14 | 0.3854 | 1.2905 | 4.4725
-0.13 | 0.51513 | 1.7057 | 5.762
-0.12 | 0.6871 | 2.232 | 7.361
-0.11 | 0.9136 | 2.9138 | 9.329
-0.1 | 1.2086 | 3.7772 | 11.636
-0.09 | 1.5934 | 4.9073 | 14.492
-0.08 | 2.0831 | 6.237 | 17.727
-0.07 | 2.7146 | 7.92 | 21.462
-0.06 | 3.5017 | 9.935 | 25.744
-0.05 | 4.4914 | 12.401 | 30.513
-0.04 | 5.693 | 15.282 | 35.784
-0.03 | 7.159 | 18.665 | 41.645
-0.02 | 8.915 | 22.54 | 48.031
-0.01 | 11.009 | 26.892 | 54.772
0 | 13.452 | 31.899 | 62.39
0.01 | 16.22 | 37.314 | 70.21
0.02 | 19.296 | 43.295 | 78.34
0.03 | 22.802 | 49.741 | 87.2
0.04 | 26.581 | 56.795 | 96.29
0.05 | 30.743 | 64.03 | 105.69
0.06 | 35.157 | 72.13 | 115.49
0.07 | 39.831 | 80.41 | 125.77
0.08 | 44.698 | 89.03 | 136.21
0.09 | 49.674 | 98.17 | 146.91
0.1 | 54.788 | 107.31 | 157.65
0.11 | 59.79 | 116.99 | 168.92
0.12 | 65.02 | 127.01 | 180.31
0.13 | 70.21 | 137.17 | 191.92
0.14 | 75.32 | 147.43 | 203.62
0.15 | 80.37 | 158.09 | 215.17
0.16 | 85.36 | 168.94 | 227.35
0.17 | 90.06 | 179.78 | 239.31
0.18 | 94.56 | 190.84 | 251.33
0.19 | 98.91 | 201.8 | 263.53
0.2 | 103.15 | 213.2 | 275.67
0.21 | 107.29 | 224.7 | 288.04
0.22 | 111.08 | 236.02 | 300.28
0.23 | 114.63 | 247.58 | 312.53
0.24 | 118.03 | 258.86 | 324.63
0.25 | 121.32 | 270.52 | 337.02
0.26 | 124.39 | 282.04 | 349.22
0.27 | 127.27 | 293.45 | 361.36
0.28 | 129.93 | 304.79 | 373.54
0.29 | 132.38 | 316.23 | 385.27
0.3 | 134.9 | 327.66 | 397.5
0.31 | 136.94 | 338.88 | 409.33
0.32 | 139.15 | 350.06 | 420.95
0.33 | 141.16 | 361.06 | 432.71
0.34 | 142.86 | 372.05 | 444.19
0.35 | 144.62 | 382.86 | 455.56
0.36 | 146.23 | 393.53 | 466.75
0.37 | 147.81 | 404.23 | 477.82
0.38 | 149.23 | 414.4 | 488.7
0.39 | 150.62 | 424.57 | 499.46
0.4 | 151.68 | 434.47 | 509.98
0.41 | 153.01 | 444.23 | 520.36
0.42 | 154.16 | 453.81 | 530.68
0.43 | 155.06 | 463.05 | 540.5
0.44 | 156.15 | 472.11 | 550.37
0.45 | 157.03 | 480.84 | 559.91
0.46 | 158.02 | 489.39 | 569.26
0.47 | 158.84 | 497.56 | 578.1
0.48 | 159.4 | 505.5 | 587.2
0.49 | 160.28 | 513.13 | 595.6
0.5 | 161.06 | 520.46 | 603.8

## Tranconductance (mS-mm)
VGS (V) | VDS = 0.100 V | VDS = 0.500 V | VDS = 0.900 V
-0.75 | -0.001408 | -0.00414 | -0.01627
-0.74 | -0.0015 | -0.004585 | -0.012475
-0.73 | -0.0013445 | -0.00469 | -0.01094
-0.72 | -0.001218 | -0.004365 | -0.013025
-0.71 | -0.001198 | -0.00413 | -0.01284
-0.7 | -0.001181 | -0.00371 | -0.0107
-0.69 | -0.0013035 | -0.003645 | -0.01056
-0.68 | -0.001168 | -0.00369 | -0.012635
-0.67 | -0.001078 | -0.003355 | -0.010695
-0.66 | -0.0009685 | -0.003065 | -0.009575
-0.65 | -0.000958 | -0.003065 | -0.00951
-0.64 | -0.0009325 | -0.00335 | -0.00955
-0.63 | -0.0008035 | -0.003485 | -0.009985
-0.62 | -0.0008295 | -0.00315 | -0.00936
-0.61 | -0.000852 | -0.002865 | -0.008795
-0.6 | -0.000847 | -0.002765 | -0.00906
-0.59 | -0.0007865 | -0.00255 | -0.00795
-0.58 | -0.0006845 | -0.002215 | -0.007505
-0.57 | -0.0006565 | -0.00251 | -0.008085
-0.56 | -0.000684 | -0.00287 | -0.006805
-0.55 | -0.0006305 | -0.002445 | -0.00734
-0.54 | -0.0005285 | -0.001965 | -0.006755
-0.53 | -0.000563 | -0.00186 | -0.00618
-0.52 | -0.0005675 | -0.00201 | -0.00586
-0.51 | -0.0004105 | -0.001735 | -0.00498
-0.5 | -0.000361 | -0.00132 | -0.005515
-0.49 | -0.0003275 | -0.001185 | -0.004315
-0.48 | -0.000223 | -0.00103 | -0.002115
-0.47 | -3.65e-05 | -0.00062 | -0.00147
-0.46 | 8.45e-05 | 5.5e-05 | 0.000515
-0.45 | 0.0002505 | 0.00093 | 0.003705
-0.44 | 0.000572 | 0.0018 | 0.00628
-0.43 | 0.000899 | 0.003295 | 0.011065
-0.42 | 0.0014125 | 0.00527 | 0.018095
-0.41 | 0.002147 | 0.00762 | 0.02689
-0.4 | 0.003087 | 0.01123 | 0.039475
-0.39 | 0.0043685 | 0.01616 | 0.057405
-0.38 | 0.0061515 | 0.02243 | 0.08221
-0.37 | 0.008631 | 0.03117 | 0.119385
-0.36 | 0.011897 | 0.043905 | 0.16458
-0.35 | 0.018777 | 0.061715 | 0.22945
-0.34 | 0.025849 | 0.08522 | 0.32465
-0.33 | 0.03294 | 0.117615 | 0.4517
-0.32 | 0.045565 | 0.171235 | 0.6216
-0.31 | 0.06287 | 0.23526 | 0.86565
-0.3 | 0.085595 | 0.3119 | 1.2009
-0.29 | 0.116925 | 0.4333 | 1.6482
-0.28 | 0.177485 | 0.59655 | 2.2813
-0.27 | 0.2405 | 0.7983 | 3.0775
-0.26 | 0.3097 | 1.10335 | 4.1895
-0.25 | 0.4217 | 1.5626 | 5.644
-0.24 | 0.57445 | 2.1034 | 7.678
-0.23 | 0.78215 | 2.7685 | 10.51
-0.22 | 1.05495 | 3.753 | 14.083
-0.21 | 1.51225 | 5.0955 | 18.856
-0.2 | 2.03265 | 6.7865 | 24.855
-0.19 | 2.686 | 9.125 | 33.075
-0.18 | 3.602 | 12.1955 | 43.24
-0.17 | 4.7945 | 16.3475 | 55.62
-0.16 | 6.406 | 21.168 | 72.615
-0.15 | 8.58 | 27.895 | 93.335
-0.14 | 11.414 | 36.9 | 116.605
-0.13 | 15.085 | 47.075 | 144.425
-0.12 | 19.9235 | 60.405 | 178.35
-0.11 | 26.075 | 77.26 | 213.75
-0.1 | 33.99 | 99.675 | 258.15
-0.09 | 43.725 | 122.99 | 304.55
-0.08 | 56.06 | 150.635 | 348.5
-0.07 | 70.93 | 184.9 | 400.85
-0.06 | 88.84 | 224.05 | 452.55
-0.05 | 109.565 | 267.35 | 502
-0.04 | 133.38 | 313.2 | 556.6
-0.03 | 161.1 | 362.9 | 612.35
-0.02 | 192.5 | 411.35 | 656.35
-0.01 | 226.85 | 467.95 | 717.95
0 | 260.55 | 521.1 | 771.9
0.01 | 292.2 | 569.8 | 797.5
0.02 | 329.1 | 621.35 | 849.5
0.03 | 364.25 | 675 | 897.5
0.04 | 397.05 | 714.45 | 924.5
0.05 | 428.8 | 766.75 | 960
0.06 | 454.4 | 819 | 1004
0.07 | 477.05 | 845 | 1036
0.08 | 492.15 | 888 | 1057
0.09 | 504.5 | 914 | 1072
0.1 | 505.8 | 941 | 1100.5
0.11 | 511.6 | 985 | 1133
0.12 | 521 | 1009 | 1150
0.13 | 515 | 1021 | 1165.5
0.14 | 508 | 1046 | 1162.5
0.15 | 502 | 1075.5 | 1186.5
0.16 | 484.5 | 1084.5 | 1207
0.17 | 460 | 1095 | 1199
0.18 | 442.5 | 1101 | 1211
0.19 | 429.5 | 1118 | 1217
0.2 | 419 | 1145 | 1225.5
0.21 | 396.5 | 1141 | 1230.5
0.22 | 367 | 1144 | 1224.5
0.23 | 347.5 | 1142 | 1217.5
0.24 | 334.5 | 1147 | 1224.5
0.25 | 318 | 1159 | 1229.5
0.26 | 297.5 | 1146.5 | 1217
0.27 | 277 | 1137.5 | 1216
0.28 | 255.5 | 1139 | 1195.5
0.29 | 248.5 | 1143.5 | 1198
0.3 | 228 | 1132.5 | 1203
0.31 | 212.5 | 1120 | 1172.5
0.32 | 211 | 1109 | 1169
0.33 | 185.5 | 1099.5 | 1162
0.34 | 173 | 1090 | 1142.5
0.35 | 168.5 | 1074 | 1128
0.36 | 159.5 | 1068.5 | 1113
0.37 | 150 | 1043.5 | 1097.5
0.38 | 140.5 | 1017 | 1082
0.39 | 122.5 | 1003.5 | 1064
0.4 | 119.5 | 983 | 1045
0.41 | 124 | 967 | 1035
0.42 | 102.5 | 941 | 1007
0.43 | 99.5 | 915 | 984.5
0.44 | 98.5 | 889.5 | 970.5
0.45 | 93.5 | 864 | 944.5
0.46 | 90.5 | 836 | 909.5
0.47 | 69 | 805.5 | 897
0.48 | 72 | 778.5 | 875
0.49 | 83 | 748 | 830
0.5 | 78 | 733 | 820