## IDS-VDS Characteristic (mA-mm)
VGS (V) | VDS = 0.100 V | VDS = 0.500 V | VDS = 0.900 V
-0.75 | 0.00029566 | 0.0011367 | 0.0036393
-0.74 | 0.00028358 | 0.0010996 | 0.0035638
-0.73 | 0.00027139 | 0.0010683 | 0.0034601
-0.72 | 0.00026122 | 0.0010273 | 0.003344
-0.71 | 0.00024951 | 0.0009964 | 0.0032394
-0.7 | 0.00023788 | 0.0009627 | 0.0031378
-0.69 | 0.00022859 | 0.0009235 | 0.0030344
-0.68 | 0.00021809 | 0.0009003 | 0.0029377
-0.67 | 0.0002079 | 0.0008616 | 0.0028739
-0.66 | 0.00019826 | 0.0008314 | 0.0027948
-0.65 | 0.00019048 | 0.000803 | 0.0027124
-0.64 | 0.00018164 | 0.0007777 | 0.0026295
-0.63 | 0.00017262 | 0.0007456 | 0.0025401
-0.62 | 0.00016544 | 0.0007186 | 0.0024576
-0.61 | 0.00015885 | 0.0006932 | 0.0023863
-0.6 | 0.00015256 | 0.0006675 | 0.0023145
-0.59 | 0.00014687 | 0.0006448 | 0.0022448
-0.58 | 0.00013924 | 0.0006272 | 0.0021784
-0.57 | 0.00013429 | 0.0006071 | 0.0021147
-0.56 | 0.0001282 | 0.000585 | 0.0020459
-0.55 | 0.00012244 | 0.0005613 | 0.0019957
-0.54 | 0.00011694 | 0.0005445 | 0.0019325
-0.53 | 0.00011248 | 0.0005323 | 0.0018792
-0.52 | 0.00010771 | 0.0005109 | 0.0018341
-0.51 | 0.00010374 | 0.00049861 | 0.001785
-0.5 | 0.00010029 | 0.00048434 | 0.0017431
-0.49 | 9.756e-05 | 0.00047406 | 0.0017054
-0.48 | 9.561e-05 | 0.00046546 | 0.0016827
-0.47 | 9.47e-05 | 0.00046492 | 0.0016757
-0.46 | 9.444e-05 | 0.00046444 | 0.0016983
-0.45 | 9.706e-05 | 0.00047266 | 0.0017271
-0.44 | 0.00010149 | 0.00049014 | 0.0017745
-0.43 | 0.00010971 | 0.0005195 | 0.0018752
-0.42 | 0.00012263 | 0.00056836 | 0.0020521
-0.41 | 0.00014159 | 0.0006457 | 0.0022952
-0.4 | 0.00016888 | 0.000745 | 0.00265
-0.39 | 0.00020778 | 0.0008893 | 0.0031875
-0.38 | 0.00026233 | 0.0010957 | 0.0039321
-0.37 | 0.00033914 | 0.0013805 | 0.004992
-0.36 | 0.00044449 | 0.0017865 | 0.006547
-0.35 | 0.0006013 | 0.0023407 | 0.00863
-0.34 | 0.0008091 | 0.0031194 | 0.01163
-0.33 | 0.0010906 | 0.0041739 | 0.015664
-0.32 | 0.0014813 | 0.0056337 | 0.021355
-0.31 | 0.0020067 | 0.007834 | 0.02913
-0.3 | 0.002754 | 0.010693 | 0.040198
-0.29 | 0.0037627 | 0.014544 | 0.054996
-0.28 | 0.0051547 | 0.019944 | 0.07565
-0.27 | 0.007455 | 0.027205 | 0.10387
-0.26 | 0.010159 | 0.037137 | 0.14191
-0.25 | 0.013839 | 0.050796 | 0.19366
-0.24 | 0.018863 | 0.07003 | 0.26405
-0.23 | 0.025725 | 0.09526 | 0.35677
-0.22 | 0.034926 | 0.12841 | 0.48507
-0.21 | 0.047431 | 0.17376 | 0.6554
-0.2 | 0.066 | 0.23536 | 0.8836
-0.19 | 0.08953 | 0.31727 | 1.182
-0.18 | 0.12112 | 0.42731 | 1.577
-0.17 | 0.1629 | 0.5722 | 2.0999
-0.16 | 0.21927 | 0.7628 | 2.7683
-0.15 | 0.29437 | 1.0172 | 3.6068
-0.14 | 0.39527 | 1.3456 | 4.6927
-0.13 | 0.52655 | 1.7752 | 6.081
-0.12 | 0.7053 | 2.3312 | 7.772
-0.11 | 0.9361 | 3.0387 | 9.763
-0.1 | 1.2366 | 3.9338 | 12.187
-0.09 | 1.6269 | 5.0785 | 15.094
-0.08 | 2.1259 | 6.467 | 18.446
-0.07 | 2.7631 | 8.188 | 22.299
-0.06 | 3.5646 | 10.278 | 26.601
-0.05 | 4.5683 | 12.763 | 31.477
-0.04 | 5.764 | 15.728 | 36.922
-0.03 | 7.257 | 19.123 | 42.838
-0.02 | 9.013 | 23.041 | 49.233
-0.01 | 11.103 | 27.451 | 56.173
0 | 13.559 | 32.506 | 63.68
0.01 | 16.343 | 38.02 | 71.59
0.02 | 19.408 | 43.954 | 79.89
0.03 | 22.945 | 50.571 | 88.66
0.04 | 26.739 | 57.48 | 97.7
0.05 | 30.845 | 64.9 | 107.35
0.06 | 35.29 | 72.9 | 117.19
0.07 | 39.94 | 81.15 | 127.3
0.08 | 44.791 | 89.8 | 137.89
0.09 | 49.763 | 98.79 | 148.45
0.1 | 54.853 | 108.17 | 159.45
0.11 | 59.89 | 117.69 | 170.6
0.12 | 65.16 | 127.81 | 182.02
0.13 | 70.31 | 137.83 | 193.53
0.14 | 75.48 | 148.17 | 205.19
0.15 | 80.47 | 158.79 | 216.97
0.16 | 85.37 | 169.44 | 228.97
0.17 | 90.08 | 180.34 | 240.94
0.18 | 94.71 | 191.42 | 252.81
0.19 | 99.09 | 202.46 | 265.01
0.2 | 103.36 | 213.78 | 277.24
0.21 | 107.4 | 225.15 | 289.54
0.22 | 111.16 | 236.58 | 301.79
0.23 | 114.88 | 247.88 | 313.86
0.24 | 118.27 | 259.38 | 326.15
0.25 | 121.54 | 270.96 | 338.48
0.26 | 124.6 | 282.33 | 350.59
0.27 | 127.39 | 293.75 | 362.62
0.28 | 130.17 | 305.19 | 374.64
0.29 | 132.56 | 316.46 | 386.59
0.3 | 135.02 | 327.85 | 398.56
0.31 | 137.23 | 339 | 410.36
0.32 | 139.44 | 350.13 | 421.82
0.33 | 141.38 | 361.29 | 433.54
0.34 | 143.17 | 372.21 | 444.97
0.35 | 144.9 | 382.85 | 456.21
0.36 | 146.57 | 393.48 | 467.46
0.37 | 148.25 | 404.03 | 478.39
0.38 | 149.47 | 414.34 | 489.31
0.39 | 150.81 | 424.37 | 499.94
0.4 | 152.04 | 434.21 | 510.37
0.41 | 153.18 | 443.87 | 520.68
0.42 | 154.46 | 453.41 | 530.81
0.43 | 155.3 | 462.7 | 540.76
0.44 | 156.31 | 471.5 | 550.43
0.45 | 157.24 | 480.21 | 559.89
0.46 | 158.22 | 488.76 | 569.11
0.47 | 158.99 | 496.92 | 577.8
0.48 | 159.79 | 504.76 | 586.6
0.49 | 160.51 | 512.28 | 595.6
0.5 | 161.28 | 519.6 | 603.6

## Tranconductance (mS-mm)
VGS (V) | VDS = 0.100 V | VDS = 0.500 V | VDS = 0.900 V
-0.75 | -0.001208 | -0.00371 | -0.00755
-0.74 | -0.0012135 | -0.00342 | -0.00896
-0.73 | -0.001118 | -0.003615 | -0.01099
-0.72 | -0.001094 | -0.003595 | -0.011035
-0.71 | -0.001167 | -0.00323 | -0.01031
-0.7 | -0.001046 | -0.003645 | -0.01025
-0.69 | -0.0009895 | -0.00312 | -0.010005
-0.68 | -0.0010345 | -0.003095 | -0.008025
-0.67 | -0.0009915 | -0.003445 | -0.007145
-0.66 | -0.000871 | -0.00293 | -0.008075
-0.65 | -0.000831 | -0.002685 | -0.008265
-0.64 | -0.000893 | -0.00287 | -0.008615
-0.63 | -0.00081 | -0.002955 | -0.008595
-0.62 | -0.0006885 | -0.00262 | -0.00769
-0.61 | -0.000644 | -0.002555 | -0.007155
-0.6 | -0.000599 | -0.00242 | -0.007075
-0.59 | -0.000666 | -0.002015 | -0.006805
-0.58 | -0.000629 | -0.001885 | -0.006505
-0.57 | -0.000552 | -0.00211 | -0.006625
-0.56 | -0.0005925 | -0.00229 | -0.00595
-0.55 | -0.000563 | -0.002025 | -0.00567
-0.54 | -0.000498 | -0.00145 | -0.005825
-0.53 | -0.0004615 | -0.00168 | -0.00492
-0.52 | -0.000437 | -0.0016845 | -0.00471
-0.51 | -0.000371 | -0.001328 | -0.00455
-0.5 | -0.000309 | -0.0012275 | -0.00398
-0.49 | -0.000234 | -0.000944 | -0.00302
-0.48 | -0.000143 | -0.000457 | -0.001485
-0.47 | -5.85e-05 | -5.1e-05 | 0.00078
-0.46 | 0.000118 | 0.000387 | 0.00257
-0.45 | 0.0003525 | 0.001285 | 0.00381
-0.44 | 0.0006325 | 0.002342 | 0.007405
-0.43 | 0.001057 | 0.003911 | 0.01388
-0.42 | 0.001594 | 0.00631 | 0.021
-0.41 | 0.0023125 | 0.008832 | 0.029895
-0.4 | 0.0033095 | 0.01218 | 0.044615
-0.39 | 0.0046725 | 0.017535 | 0.064105
-0.38 | 0.006568 | 0.02456 | 0.090225
-0.37 | 0.009108 | 0.03454 | 0.130745
-0.36 | 0.013108 | 0.04801 | 0.1819
-0.35 | 0.0182305 | 0.066645 | 0.25415
-0.34 | 0.024465 | 0.09166 | 0.3517
-0.33 | 0.03361 | 0.125715 | 0.48625
-0.32 | 0.045805 | 0.183005 | 0.6733
-0.31 | 0.063635 | 0.252965 | 0.94215
-0.3 | 0.0878 | 0.3355 | 1.2933
-0.29 | 0.120035 | 0.46255 | 1.7726
-0.28 | 0.184615 | 0.63305 | 2.4437
-0.27 | 0.250215 | 0.85965 | 3.313
-0.26 | 0.3192 | 1.17955 | 4.4895
-0.25 | 0.4352 | 1.64465 | 6.107
-0.24 | 0.5943 | 2.2232 | 8.1555
-0.23 | 0.80315 | 2.919 | 11.051
-0.22 | 1.0853 | 3.925 | 14.9315
-0.21 | 1.5537 | 5.3475 | 19.9265
-0.2 | 2.10495 | 7.1755 | 26.33
-0.19 | 2.756 | 9.5975 | 34.67
-0.18 | 3.6685 | 12.7465 | 45.895
-0.17 | 4.9075 | 16.7745 | 59.565
-0.16 | 6.5735 | 22.25 | 75.345
-0.15 | 8.8 | 29.14 | 96.22
-0.14 | 11.609 | 37.9 | 123.71
-0.13 | 15.5015 | 49.28 | 153.965
-0.12 | 20.4775 | 63.175 | 184.1
-0.11 | 26.565 | 80.13 | 220.75
-0.1 | 34.54 | 101.99 | 266.55
-0.09 | 44.465 | 126.66 | 312.95
-0.08 | 56.81 | 155.475 | 360.25
-0.07 | 71.935 | 190.55 | 407.75
-0.06 | 90.26 | 228.75 | 458.9
-0.05 | 109.97 | 272.5 | 516.05
-0.04 | 134.435 | 318 | 568.05
-0.03 | 162.45 | 365.65 | 615.55
-0.02 | 192.3 | 416.4 | 666.75
-0.01 | 227.3 | 473.25 | 722.35
0 | 262 | 528.45 | 770.85
0.01 | 292.45 | 572.4 | 810.5
0.02 | 330.1 | 627.55 | 853.5
0.03 | 366.55 | 676.3 | 890.5
0.04 | 395 | 716.45 | 934.5
0.05 | 427.55 | 771 | 974.5
0.06 | 454.75 | 812.5 | 997.5
0.07 | 475.05 | 845 | 1035
0.08 | 491.15 | 882 | 1057.5
0.09 | 503.1 | 918.5 | 1078
0.1 | 506.35 | 945 | 1107.5
0.11 | 515.35 | 982 | 1128.5
0.12 | 521 | 1007 | 1146.5
0.13 | 516 | 1018 | 1158.5
0.14 | 508 | 1048 | 1172
0.15 | 494.5 | 1063.5 | 1189
0.16 | 480.5 | 1077.5 | 1198.5
0.17 | 467 | 1099 | 1192
0.18 | 450.5 | 1106 | 1203.5
0.19 | 432.5 | 1118 | 1221.5
0.2 | 415.5 | 1134.5 | 1226.5
0.21 | 390 | 1140 | 1227.5
0.22 | 374 | 1136.5 | 1216
0.23 | 355.5 | 1140 | 1218
0.24 | 333 | 1154 | 1231
0.25 | 316.5 | 1147.5 | 1222
0.26 | 292.5 | 1139.5 | 1207
0.27 | 278.5 | 1143 | 1202.5
0.28 | 258.5 | 1135.5 | 1198.5
0.29 | 242.5 | 1133 | 1196
0.3 | 233.5 | 1127 | 1188.5
0.31 | 221 | 1114 | 1163
0.32 | 207.5 | 1114.5 | 1159
0.33 | 186.5 | 1104 | 1157.5
0.34 | 176 | 1078 | 1133.5
0.35 | 170 | 1063.5 | 1124.5
0.36 | 167.5 | 1059 | 1109
0.37 | 145 | 1043 | 1092.5
0.38 | 128 | 1017 | 1077.5
0.39 | 128.5 | 993.5 | 1053
0.4 | 118.5 | 975 | 1037
0.41 | 121 | 960 | 1022
0.42 | 106 | 941.5 | 1004
0.43 | 92.5 | 904.5 | 981
0.44 | 97 | 875.5 | 956.5
0.45 | 95.5 | 863 | 934
0.46 | 87.5 | 835.5 | 895.5
0.47 | 78.5 | 800 | 874.5
0.48 | 76 | 768 | 890
0.49 | 74.5 | 742 | 850
0.5 | 77 | 732 | 800