## IDS-VDS Characteristic (mA-mm)
VGS (V) | VDS = 0.100 V | VDS = 0.500 V | VDS = 0.900 V
-0.75 | 0.00033902 | 0.0013933 | 0.0046691
-0.74 | 0.00032352 | 0.0013501 | 0.0045129
-0.73 | 0.00031274 | 0.0013018 | 0.0043686
-0.72 | 0.00029819 | 0.0012555 | 0.0042287
-0.71 | 0.0002832 | 0.0012107 | 0.0041232
-0.7 | 0.00027102 | 0.0011654 | 0.0039953
-0.69 | 0.00025841 | 0.0011215 | 0.00387
-0.68 | 0.00024621 | 0.0010859 | 0.003741
-0.67 | 0.00023562 | 0.0010396 | 0.0036236
-0.66 | 0.00022669 | 0.0010111 | 0.0035006
-0.65 | 0.0002154 | 0.000971 | 0.0034045
-0.64 | 0.00020651 | 0.0009389 | 0.0033137
-0.63 | 0.00019681 | 0.0009001 | 0.0031888
-0.62 | 0.00018833 | 0.0008718 | 0.0031039
-0.61 | 0.00017897 | 0.0008419 | 0.0029902
-0.6 | 0.00017009 | 0.0008075 | 0.0028906
-0.59 | 0.00016388 | 0.0007802 | 0.0028089
-0.58 | 0.00015614 | 0.0007492 | 0.0027482
-0.57 | 0.00014934 | 0.0007221 | 0.0026398
-0.56 | 0.00014187 | 0.0006971 | 0.002556
-0.55 | 0.00013536 | 0.0006748 | 0.0024807
-0.54 | 0.0001293 | 0.0006478 | 0.0024005
-0.53 | 0.00012386 | 0.0006209 | 0.0023188
-0.52 | 0.00011862 | 0.0006073 | 0.0022398
-0.51 | 0.00011398 | 0.0005875 | 0.0021849
-0.5 | 0.00010911 | 0.0005697 | 0.0021386
-0.49 | 0.00010476 | 0.0005504 | 0.0020873
-0.48 | 0.00010337 | 0.0005389 | 0.0020372
-0.47 | 0.0001005 | 0.000529 | 0.0020076
-0.46 | 0.00010024 | 0.0005269 | 0.0019929
-0.45 | 0.00010169 | 0.0005263 | 0.0020066
-0.44 | 0.00010513 | 0.0005339 | 0.0020351
-0.43 | 0.00011081 | 0.0005542 | 0.0021001
-0.42 | 0.00012125 | 0.000591 | 0.0022267
-0.41 | 0.00013718 | 0.0006452 | 0.0024093
-0.4 | 0.00016082 | 0.0007297 | 0.0027075
-0.39 | 0.00019442 | 0.0008486 | 0.0031271
-0.38 | 0.00024279 | 0.0010219 | 0.0037471
-0.37 | 0.00031051 | 0.0012604 | 0.0046151
-0.36 | 0.00040254 | 0.0016013 | 0.00591
-0.35 | 0.00053502 | 0.0020755 | 0.00764
-0.34 | 0.0007616 | 0.002747 | 0.010166
-0.33 | 0.0010251 | 0.0036634 | 0.013571
-0.32 | 0.0013897 | 0.0049385 | 0.018508
-0.31 | 0.0018851 | 0.006866 | 0.025155
-0.3 | 0.0025759 | 0.009321 | 0.034628
-0.29 | 0.0035238 | 0.012725 | 0.047512
-0.28 | 0.0048027 | 0.017378 | 0.06525
-0.27 | 0.006872 | 0.023885 | 0.08947
-0.26 | 0.009375 | 0.032589 | 0.12252
-0.25 | 0.012805 | 0.044699 | 0.16858
-0.24 | 0.017384 | 0.06177 | 0.22927
-0.23 | 0.023787 | 0.08418 | 0.31242
-0.22 | 0.032402 | 0.11446 | 0.42595
-0.21 | 0.044043 | 0.15513 | 0.5764
-0.2 | 0.06148 | 0.20968 | 0.7792
-0.19 | 0.08337 | 0.28354 | 1.0493
-0.18 | 0.11292 | 0.38206 | 1.4003
-0.17 | 0.15269 | 0.51475 | 1.8689
-0.16 | 0.2049 | 0.6909 | 2.4801
-0.15 | 0.27616 | 0.923 | 3.2542
-0.14 | 0.37164 | 1.2272 | 4.2631
-0.13 | 0.49686 | 1.6232 | 5.4876
-0.12 | 0.6654 | 2.1367 | 7.071
-0.11 | 0.8847 | 2.7824 | 8.987
-0.1 | 1.1741 | 3.6423 | 11.3
-0.09 | 1.5507 | 4.7166 | 14.017
-0.08 | 2.0316 | 6.021 | 17.198
-0.07 | 2.6427 | 7.661 | 20.867
-0.06 | 3.4196 | 9.617 | 25.06
-0.05 | 4.3884 | 12.013 | 29.833
-0.04 | 5.5759 | 14.851 | 35.042
-0.03 | 6.979 | 18.12 | 40.884
-0.02 | 8.706 | 21.884 | 47.102
-0.01 | 10.759 | 26.258 | 53.915
0 | 13.161 | 31.152 | 61.35
0.01 | 15.907 | 36.538 | 69.17
0.02 | 18.966 | 42.382 | 77.39
0.03 | 22.464 | 48.868 | 86.02
0.04 | 26.227 | 55.844 | 95.15
0.05 | 30.35 | 63.12 | 104.59
0.06 | 34.745 | 70.89 | 114.24
0.07 | 39.406 | 79.26 | 124.54
0.08 | 44.223 | 87.95 | 134.92
0.09 | 49.212 | 96.77 | 145.58
0.1 | 54.333 | 106.19 | 156.59
0.11 | 59.36 | 115.71 | 167.57
0.12 | 64.67 | 125.65 | 179.08
0.13 | 69.82 | 135.93 | 190.62
0.14 | 74.98 | 146.17 | 202.21
0.15 | 79.95 | 156.81 | 214
0.16 | 84.97 | 167.62 | 226.02
0.17 | 89.75 | 178.55 | 238.01
0.18 | 94.34 | 189.5 | 250.09
0.19 | 98.79 | 200.66 | 262.25
0.2 | 103.02 | 211.89 | 274.4
0.21 | 107.09 | 223.42 | 286.72
0.22 | 110.98 | 234.8 | 299
0.23 | 114.56 | 246.14 | 311.35
0.24 | 118.11 | 257.67 | 323.63
0.25 | 121.44 | 269.43 | 335.83
0.26 | 124.42 | 280.83 | 348.15
0.27 | 127.29 | 292.41 | 360.3
0.28 | 130.05 | 303.7 | 372.42
0.29 | 132.52 | 315.27 | 384.48
0.3 | 135.17 | 326.71 | 396.45
0.31 | 137.33 | 338.03 | 408.44
0.32 | 139.42 | 349.15 | 420.19
0.33 | 141.38 | 360.29 | 431.87
0.34 | 143.25 | 371.33 | 443.35
0.35 | 145.11 | 382.16 | 454.81
0.36 | 146.71 | 392.9 | 466.04
0.37 | 148.17 | 403.42 | 477.26
0.38 | 149.62 | 413.85 | 488.26
0.39 | 151.12 | 424.07 | 498.85
0.4 | 152.34 | 434.05 | 509.54
0.41 | 153.52 | 443.98 | 519.94
0.42 | 154.61 | 453.44 | 530.25
0.43 | 155.6 | 462.84 | 540.35
0.44 | 156.87 | 471.93 | 550.04
0.45 | 157.7 | 480.76 | 559.71
0.46 | 158.49 | 489.45 | 569.14
0.47 | 159.39 | 497.66 | 578
0.48 | 160.12 | 505.68 | 587
0.49 | 161.06 | 513.42 | 595.8
0.5 | 161.68 | 520.84 | 603.9

## Tranconductance (mS-mm)
VGS (V) | VDS = 0.100 V | VDS = 0.500 V | VDS = 0.900 V
-0.75 | -0.00155 | -0.00432 | -0.01562
-0.74 | -0.001314 | -0.004575 | -0.015025
-0.73 | -0.0012665 | -0.00473 | -0.01421
-0.72 | -0.001477 | -0.004555 | -0.01227
-0.71 | -0.0013585 | -0.004505 | -0.01167
-0.7 | -0.0012395 | -0.00446 | -0.01266
-0.69 | -0.0012405 | -0.003975 | -0.012715
-0.68 | -0.0011395 | -0.004095 | -0.01232
-0.67 | -0.000976 | -0.00374 | -0.01202
-0.66 | -0.001011 | -0.00343 | -0.010955
-0.65 | -0.001009 | -0.00361 | -0.009345
-0.64 | -0.0009295 | -0.003545 | -0.010785
-0.63 | -0.000909 | -0.003355 | -0.01049
-0.62 | -0.000892 | -0.00291 | -0.00993
-0.61 | -0.000912 | -0.003215 | -0.010665
-0.6 | -0.0007545 | -0.003085 | -0.009065
-0.59 | -0.0006975 | -0.002915 | -0.00712
-0.58 | -0.000727 | -0.002905 | -0.008455
-0.57 | -0.0007135 | -0.002605 | -0.00961
-0.56 | -0.000699 | -0.002365 | -0.007955
-0.55 | -0.0006285 | -0.002465 | -0.007775
-0.54 | -0.000575 | -0.002695 | -0.008095
-0.53 | -0.000534 | -0.002025 | -0.008035
-0.52 | -0.000494 | -0.00167 | -0.006695
-0.51 | -0.0004755 | -0.00188 | -0.00506
-0.5 | -0.000461 | -0.001855 | -0.00488
-0.49 | -0.000287 | -0.00154 | -0.00507
-0.48 | -0.000213 | -0.00107 | -0.003985
-0.47 | -0.0001565 | -0.0006 | -0.002215
-0.46 | 5.95e-05 | -0.000135 | -5e-05
-0.45 | 0.0002445 | 0.00035 | 0.00211
-0.44 | 0.000456 | 0.001395 | 0.004675
-0.43 | 0.000806 | 0.002855 | 0.00958
-0.42 | 0.0013185 | 0.00455 | 0.01546
-0.41 | 0.0019785 | 0.006935 | 0.02404
-0.4 | 0.002862 | 0.01017 | 0.03589
-0.39 | 0.0040985 | 0.01461 | 0.05198
-0.38 | 0.0058045 | 0.02059 | 0.0744
-0.37 | 0.0079875 | 0.02897 | 0.108145
-0.36 | 0.0112255 | 0.040755 | 0.151245
-0.35 | 0.017953 | 0.057285 | 0.2128
-0.34 | 0.024504 | 0.079395 | 0.29655
-0.33 | 0.031405 | 0.109575 | 0.4171
-0.32 | 0.043 | 0.16013 | 0.5792
-0.31 | 0.05931 | 0.219125 | 0.806
-0.3 | 0.081935 | 0.29295 | 1.11785
-0.29 | 0.11134 | 0.40285 | 1.5311
-0.28 | 0.16741 | 0.558 | 2.0979
-0.27 | 0.228615 | 0.76055 | 2.8635
-0.26 | 0.29665 | 1.0407 | 3.9555
-0.25 | 0.40045 | 1.45905 | 5.3375
-0.24 | 0.5491 | 1.97405 | 7.192
-0.23 | 0.7509 | 2.6345 | 9.834
-0.22 | 1.0128 | 3.5475 | 13.199
-0.21 | 1.4539 | 4.761 | 17.6625
-0.2 | 1.96635 | 6.4205 | 23.645
-0.19 | 2.572 | 8.619 | 31.055
-0.18 | 3.466 | 11.5605 | 40.98
-0.17 | 4.599 | 15.442 | 53.99
-0.16 | 6.1735 | 20.4125 | 69.265
-0.15 | 8.337 | 26.815 | 89.15
-0.14 | 11.035 | 35.01 | 111.67
-0.13 | 14.688 | 45.475 | 140.395
-0.12 | 19.392 | 57.96 | 174.97
-0.11 | 25.435 | 75.28 | 211.45
-0.1 | 33.3 | 96.71 | 251.5
-0.09 | 42.875 | 118.935 | 294.9
-0.08 | 54.6 | 147.22 | 342.5
-0.07 | 69.4 | 179.8 | 393.1
-0.06 | 87.285 | 217.6 | 448.3
-0.05 | 107.815 | 261.7 | 499.1
-0.04 | 129.53 | 305.35 | 552.55
-0.03 | 156.505 | 351.65 | 603
-0.02 | 189 | 406.9 | 651.55
-0.01 | 222.75 | 463.4 | 712.4
0 | 257.4 | 514 | 762.75
0.01 | 290.25 | 561.5 | 802
0.02 | 327.85 | 616.5 | 842.5
0.03 | 363.05 | 673.1 | 888
0.04 | 394.3 | 712.6 | 928.5
0.05 | 425.9 | 752.3 | 954.5
0.06 | 452.8 | 807 | 997.5
0.07 | 473.9 | 853 | 1034
0.08 | 490.3 | 875.5 | 1052
0.09 | 505.5 | 912 | 1083.5
0.1 | 507.4 | 947 | 1099.5
0.11 | 516.85 | 973 | 1124.5
0.12 | 523 | 1011 | 1152.5
0.13 | 515.5 | 1026 | 1156.5
0.14 | 506.5 | 1044 | 1169
0.15 | 499.5 | 1072.5 | 1190.5
0.16 | 490 | 1087 | 1200.5
0.17 | 468.5 | 1094 | 1203.5
0.18 | 452 | 1105.5 | 1212
0.19 | 434 | 1119.5 | 1215.5
0.2 | 415 | 1138 | 1223.5
0.21 | 398 | 1145.5 | 1230
0.22 | 373.5 | 1136 | 1231.5
0.23 | 356.5 | 1143.5 | 1231.5
0.24 | 344 | 1164.5 | 1224
0.25 | 315.5 | 1158 | 1226
0.26 | 292.5 | 1149 | 1223.5
0.27 | 281.5 | 1143.5 | 1213.5
0.28 | 261.5 | 1143 | 1209
0.29 | 256 | 1150.5 | 1201.5
0.3 | 240.5 | 1138 | 1198
0.31 | 212.5 | 1122 | 1187
0.32 | 202.5 | 1113 | 1171.5
0.33 | 191.5 | 1109 | 1158
0.34 | 186.5 | 1093.5 | 1147
0.35 | 173 | 1078.5 | 1134.5
0.36 | 153 | 1063 | 1122.5
0.37 | 145.5 | 1047.5 | 1111
0.38 | 147.5 | 1032.5 | 1079.5
0.39 | 136 | 1010 | 1064
0.4 | 120 | 995.5 | 1054.5
0.41 | 113.5 | 969.5 | 1035.5
0.42 | 104 | 943 | 1020.5
0.43 | 113 | 924.5 | 989.5
0.44 | 105 | 896 | 968
0.45 | 81 | 876 | 955
0.46 | 84.5 | 845 | 914.5
0.47 | 81.5 | 811.5 | 893
0.48 | 83.5 | 788 | 890
0.49 | 78 | 758 | 845
0.5 | 62 | 742 | 810