## IDS-VDS Characteristic (mA-mm)
VGS (V) | VDS = 0.100 V | VDS = 0.500 V | VDS = 0.900 V
-0.75 | 0.00029007 | 0.0011259 | 0.0036058
-0.74 | 0.00027759 | 0.0010825 | 0.0035008
-0.73 | 0.00026462 | 0.001039 | 0.0034037
-0.72 | 0.00025042 | 0.0010064 | 0.003296
-0.71 | 0.00024328 | 0.0009736 | 0.0032023
-0.7 | 0.00023196 | 0.0009406 | 0.0031109
-0.69 | 0.00022189 | 0.000913 | 0.0030085
-0.68 | 0.00021294 | 0.0008824 | 0.0029129
-0.67 | 0.00020398 | 0.0008497 | 0.002832
-0.66 | 0.00019392 | 0.0008217 | 0.0027511
-0.65 | 0.00018454 | 0.0007892 | 0.0026671
-0.64 | 0.00017603 | 0.0007662 | 0.0025916
-0.63 | 0.00016825 | 0.0007389 | 0.0024847
-0.62 | 0.0001608 | 0.0007124 | 0.0024046
-0.61 | 0.00015415 | 0.000686 | 0.0023493
-0.6 | 0.00014733 | 0.0006665 | 0.0022819
-0.59 | 0.00014104 | 0.000638 | 0.0022003
-0.58 | 0.00013384 | 0.0006163 | 0.0021425
-0.57 | 0.00012789 | 0.0005938 | 0.0020809
-0.56 | 0.0001231 | 0.0005726 | 0.002015
-0.55 | 0.00011728 | 0.0005559 | 0.0019483
-0.54 | 0.00011278 | 0.0005381 | 0.0018847
-0.53 | 0.00010791 | 0.0005216 | 0.0018402
-0.52 | 0.00010306 | 0.0005057 | 0.0017982
-0.51 | 9.925e-05 | 0.00049169 | 0.0017421
-0.5 | 9.67e-05 | 0.00047592 | 0.0017178
-0.49 | 9.376e-05 | 0.00046597 | 0.001685
-0.48 | 9.237e-05 | 0.00045891 | 0.0016555
-0.47 | 9.138e-05 | 0.00045357 | 0.0016442
-0.46 | 9.203e-05 | 0.0004553 | 0.0016516
-0.45 | 9.389e-05 | 0.0004622 | 0.0016889
-0.44 | 9.927e-05 | 0.00048196 | 0.0017352
-0.43 | 0.00010729 | 0.00051005 | 0.0018401
-0.42 | 0.00011956 | 0.00055244 | 0.0019975
-0.41 | 0.0001376 | 0.0006267 | 0.0022367
-0.4 | 0.00016513 | 0.000724 | 0.0025992
-0.39 | 0.00020319 | 0.0008642 | 0.0030965
-0.38 | 0.00025573 | 0.0010601 | 0.0038028
-0.37 | 0.00033152 | 0.0013402 | 0.0048223
-0.36 | 0.00043368 | 0.0017261 | 0.006338
-0.35 | 0.0005889 | 0.0022604 | 0.008314
-0.34 | 0.0007909 | 0.0030024 | 0.011153
-0.33 | 0.0010685 | 0.004049 | 0.015014
-0.32 | 0.0014499 | 0.005475 | 0.020557
-0.31 | 0.0019654 | 0.007605 | 0.028027
-0.3 | 0.0026967 | 0.010348 | 0.038494
-0.29 | 0.0036788 | 0.014115 | 0.052822
-0.28 | 0.0050405 | 0.019287 | 0.07238
-0.27 | 0.007271 | 0.026405 | 0.09935
-0.26 | 0.009943 | 0.036054 | 0.13648
-0.25 | 0.013544 | 0.049322 | 0.18606
-0.24 | 0.018499 | 0.06796 | 0.25356
-0.23 | 0.025159 | 0.09233 | 0.3441
-0.22 | 0.034206 | 0.12514 | 0.46668
-0.21 | 0.046429 | 0.16965 | 0.6315
-0.2 | 0.06461 | 0.22907 | 0.845
-0.19 | 0.08757 | 0.30849 | 1.1381
-0.18 | 0.11887 | 0.41377 | 1.525
-0.17 | 0.16035 | 0.55565 | 2.0182
-0.16 | 0.21622 | 0.7455 | 2.6677
-0.15 | 0.28866 | 0.9875 | 3.4878
-0.14 | 0.3883 | 1.313 | 4.5404
-0.13 | 0.51818 | 1.734 | 5.87
-0.12 | 0.6926 | 2.2755 | 7.486
-0.11 | 0.9194 | 2.9564 | 9.463
-0.1 | 1.2156 | 3.8401 | 11.852
-0.09 | 1.6034 | 4.9621 | 14.618
-0.08 | 2.0932 | 6.323 | 17.96
-0.07 | 2.72 | 8.018 | 21.741
-0.06 | 3.5069 | 10.064 | 26.014
-0.05 | 4.4982 | 12.54 | 30.839
-0.04 | 5.6987 | 15.444 | 36.074
-0.03 | 7.135 | 18.803 | 41.955
-0.02 | 8.897 | 22.612 | 48.364
-0.01 | 10.964 | 27.081 | 55.251
0 | 13.408 | 32.043 | 62.71
0.01 | 16.163 | 37.498 | 70.63
0.02 | 19.242 | 43.468 | 78.81
0.03 | 22.752 | 49.954 | 87.57
0.04 | 26.531 | 56.966 | 96.7
0.05 | 30.635 | 64.31 | 106.19
0.06 | 35.06 | 72.13 | 115.88
0.07 | 39.742 | 80.59 | 126.21
0.08 | 44.578 | 89.2 | 136.62
0.09 | 49.623 | 98.14 | 147.29
0.1 | 54.706 | 107.51 | 158.34
0.11 | 59.81 | 117.15 | 169.32
0.12 | 65.02 | 127.11 | 180.9
0.13 | 70.25 | 137.25 | 192.48
0.14 | 75.32 | 147.51 | 204.07
0.15 | 80.37 | 158.15 | 215.8
0.16 | 85.35 | 169 | 227.81
0.17 | 90.19 | 179.86 | 239.84
0.18 | 94.74 | 191 | 251.91
0.19 | 99.16 | 201.98 | 264.09
0.2 | 103.33 | 213.34 | 276.16
0.21 | 107.49 | 224.75 | 288.54
0.22 | 111.36 | 236.19 | 300.82
0.23 | 115.01 | 247.58 | 313.08
0.24 | 118.43 | 259.03 | 325.35
0.25 | 121.72 | 270.66 | 337.43
0.26 | 124.82 | 282.1 | 349.68
0.27 | 127.65 | 293.55 | 361.84
0.28 | 130.46 | 304.93 | 373.9
0.29 | 132.97 | 316.37 | 385.95
0.3 | 135.28 | 327.84 | 397.91
0.31 | 137.65 | 339.12 | 409.88
0.32 | 139.62 | 350.26 | 421.55
0.33 | 141.68 | 361.29 | 433.17
0.34 | 143.63 | 372.3 | 444.59
0.35 | 145.31 | 383.1 | 455.99
0.36 | 146.89 | 393.73 | 467.17
0.37 | 148.45 | 404.35 | 478.26
0.38 | 149.89 | 414.73 | 489.18
0.39 | 151.24 | 424.81 | 499.72
0.4 | 152.6 | 434.74 | 510.38
0.41 | 153.66 | 444.43 | 520.7
0.42 | 154.81 | 453.96 | 530.93
0.43 | 155.97 | 463.27 | 540.91
0.44 | 156.75 | 472.28 | 550.57
0.45 | 157.83 | 481.01 | 560.2
0.46 | 158.63 | 489.65 | 569.49
0.47 | 159.53 | 497.79 | 578.2
0.48 | 160.39 | 505.7 | 587.2
0.49 | 161.05 | 513.32 | 595.6
0.5 | 161.8 | 520.64 | 604.2

## Tranconductance (mS-mm)
VGS (V) | VDS = 0.100 V | VDS = 0.500 V | VDS = 0.900 V
-0.75 | -0.001248 | -0.00434 | -0.0105
-0.74 | -0.0012725 | -0.004345 | -0.010105
-0.73 | -0.0013585 | -0.003805 | -0.01024
-0.72 | -0.001067 | -0.00327 | -0.01007
-0.71 | -0.000923 | -0.00329 | -0.009255
-0.7 | -0.0010695 | -0.00303 | -0.00969
-0.69 | -0.000951 | -0.00291 | -0.0099
-0.68 | -0.0008955 | -0.003165 | -0.008825
-0.67 | -0.000951 | -0.003035 | -0.00809
-0.66 | -0.000972 | -0.003025 | -0.008245
-0.65 | -0.0008945 | -0.002775 | -0.007975
-0.64 | -0.0008145 | -0.002515 | -0.00912
-0.63 | -0.0007615 | -0.00269 | -0.00935
-0.62 | -0.000705 | -0.002645 | -0.00677
-0.61 | -0.0006735 | -0.002295 | -0.006135
-0.6 | -0.0006555 | -0.0024 | -0.00745
-0.59 | -0.0006745 | -0.00251 | -0.00697
-0.58 | -0.0006575 | -0.00221 | -0.00597
-0.57 | -0.000537 | -0.002185 | -0.006375
-0.56 | -0.0005305 | -0.001895 | -0.00663
-0.55 | -0.000516 | -0.001725 | -0.006515
-0.54 | -0.0004685 | -0.001715 | -0.005405
-0.53 | -0.000486 | -0.00162 | -0.004325
-0.52 | -0.000433 | -0.0014955 | -0.004905
-0.51 | -0.000318 | -0.001489 | -0.00402
-0.5 | -0.0002745 | -0.001286 | -0.002855
-0.49 | -0.0002165 | -0.0008505 | -0.003115
-0.48 | -0.000119 | -0.00062 | -0.00204
-0.47 | -1.7e-05 | -0.0001805 | -0.000195
-0.46 | 0.0001255 | 0.0004315 | 0.002235
-0.45 | 0.000362 | 0.001333 | 0.00418
-0.44 | 0.00067 | 0.0023925 | 0.00756
-0.43 | 0.0010145 | 0.003524 | 0.013115
-0.42 | 0.0015155 | 0.0058325 | 0.01983
-0.41 | 0.0022785 | 0.008578 | 0.030085
-0.4 | 0.0032795 | 0.011875 | 0.04299
-0.39 | 0.00453 | 0.016805 | 0.06018
-0.38 | 0.0064165 | 0.0238 | 0.08629
-0.37 | 0.0088975 | 0.0333 | 0.12676
-0.36 | 0.012869 | 0.04601 | 0.174585
-0.35 | 0.017861 | 0.063815 | 0.24075
-0.34 | 0.02398 | 0.08943 | 0.335
-0.33 | 0.03295 | 0.12363 | 0.4702
-0.32 | 0.044845 | 0.1778 | 0.65065
-0.31 | 0.06234 | 0.24365 | 0.89685
-0.3 | 0.08567 | 0.3255 | 1.23975
-0.29 | 0.11719 | 0.44695 | 1.6943
-0.28 | 0.17961 | 0.6145 | 2.3264
-0.27 | 0.245125 | 0.83835 | 3.205
-0.26 | 0.31365 | 1.14585 | 4.3355
-0.25 | 0.4278 | 1.5953 | 5.854
-0.24 | 0.58075 | 2.1504 | 7.902
-0.23 | 0.78535 | 2.859 | 10.656
-0.22 | 1.0635 | 3.866 | 14.37
-0.21 | 1.5202 | 5.1965 | 18.916
-0.2 | 2.05705 | 6.942 | 25.33
-0.19 | 2.713 | 9.235 | 34
-0.18 | 3.639 | 12.358 | 44.005
-0.17 | 4.8675 | 16.5865 | 57.135
-0.16 | 6.4155 | 21.5925 | 73.48
-0.15 | 8.604 | 28.375 | 93.635
-0.14 | 11.476 | 37.325 | 119.11
-0.13 | 15.215 | 48.125 | 147.28
-0.12 | 20.061 | 61.12 | 179.65
-0.11 | 26.15 | 78.23 | 218.3
-0.1 | 34.2 | 100.285 | 257.75
-0.09 | 43.88 | 124.145 | 305.4
-0.08 | 55.83 | 152.795 | 356.15
-0.07 | 70.685 | 187.05 | 402.7
-0.06 | 88.91 | 226.1 | 454.9
-0.05 | 109.59 | 269 | 503
-0.04 | 131.84 | 313.15 | 555.8
-0.03 | 159.915 | 358.4 | 614.5
-0.02 | 191.45 | 413.9 | 664.8
-0.01 | 225.55 | 471.55 | 717.3
0 | 259.95 | 520.85 | 768.95
0.01 | 291.7 | 571.25 | 805
0.02 | 329.45 | 622.8 | 847
0.03 | 364.45 | 674.9 | 894.5
0.04 | 394.15 | 717.8 | 931
0.05 | 426.45 | 758.2 | 959
0.06 | 455.35 | 814 | 1001
0.07 | 475.9 | 853.5 | 1037
0.08 | 494.05 | 877.5 | 1054
0.09 | 506.4 | 915.5 | 1086
0.1 | 509.35 | 950.5 | 1101.5
0.11 | 515.7 | 980 | 1128
0.12 | 522 | 1005 | 1158
0.13 | 515 | 1020 | 1158.5
0.14 | 506 | 1045 | 1166
0.15 | 501.5 | 1074.5 | 1187
0.16 | 491 | 1085.5 | 1202
0.17 | 469.5 | 1100 | 1205
0.18 | 448.5 | 1106 | 1212.5
0.19 | 429.5 | 1117 | 1212.5
0.2 | 416.5 | 1138.5 | 1222.5
0.21 | 401.5 | 1142.5 | 1233
0.22 | 376 | 1141.5 | 1227
0.23 | 353.5 | 1142 | 1226.5
0.24 | 335.5 | 1154 | 1217.5
0.25 | 319.5 | 1153.5 | 1216.5
0.26 | 296.5 | 1144.5 | 1220.5
0.27 | 282 | 1141.5 | 1211
0.28 | 266 | 1141 | 1205.5
0.29 | 241 | 1145.5 | 1200.5
0.3 | 234 | 1137.5 | 1196.5
0.31 | 217 | 1121 | 1182
0.32 | 201.5 | 1108.5 | 1164.5
0.33 | 200.5 | 1102 | 1152
0.34 | 181.5 | 1090.5 | 1141
0.35 | 163 | 1071.5 | 1129
0.36 | 157 | 1062.5 | 1113.5
0.37 | 150 | 1050 | 1100.5
0.38 | 139.5 | 1023 | 1073
0.39 | 135.5 | 1000.5 | 1060
0.4 | 121 | 981 | 1049
0.41 | 110.5 | 961 | 1027.5
0.42 | 115.5 | 942 | 1010.5
0.43 | 97 | 916 | 982
0.44 | 93 | 887 | 964.5
0.45 | 94 | 868.5 | 946
0.46 | 85 | 839 | 900
0.47 | 88 | 802.5 | 885.5
0.48 | 76 | 776.5 | 870
0.49 | 70.5 | 747 | 850
0.5 | 75 | 732 | 860