## IDS-VDS Characteristic (mA-mm)
VGS (V) | VDS = 0.100 V | VDS = 0.500 V | VDS = 0.900 V
-0.75 | 0.00035204 | 0.0014225 | 0.0046702
-0.74 | 0.00033428 | 0.001368 | 0.0045394
-0.73 | 0.00032083 | 0.0013304 | 0.0043836
-0.72 | 0.00030787 | 0.0012803 | 0.0042428
-0.71 | 0.00029453 | 0.0012363 | 0.0041232
-0.7 | 0.00028139 | 0.0011935 | 0.0040325
-0.69 | 0.00026915 | 0.00114 | 0.0038921
-0.68 | 0.00025765 | 0.0011057 | 0.0037699
-0.67 | 0.00024497 | 0.0010712 | 0.0036687
-0.66 | 0.00023218 | 0.0010357 | 0.0035652
-0.65 | 0.00022315 | 0.0009964 | 0.0034601
-0.64 | 0.0002115 | 0.0009629 | 0.0033613
-0.63 | 0.00020451 | 0.0009291 | 0.0032113
-0.62 | 0.00019452 | 0.0008888 | 0.0031054
-0.61 | 0.00018732 | 0.0008581 | 0.0030303
-0.6 | 0.00017861 | 0.0008248 | 0.0029433
-0.59 | 0.00016846 | 0.0007981 | 0.0028495
-0.58 | 0.00016088 | 0.0007661 | 0.0027547
-0.57 | 0.00015387 | 0.000739 | 0.0026539
-0.56 | 0.00014727 | 0.0007163 | 0.0025692
-0.55 | 0.00014027 | 0.0006932 | 0.0025089
-0.54 | 0.00013371 | 0.0006616 | 0.0024449
-0.53 | 0.00012895 | 0.0006382 | 0.0023522
-0.52 | 0.00012353 | 0.0006146 | 0.0022921
-0.51 | 0.00011805 | 0.0005955 | 0.0022118
-0.5 | 0.00011417 | 0.0005769 | 0.0021408
-0.49 | 0.00011005 | 0.0005621 | 0.0021074
-0.48 | 0.00010673 | 0.0005486 | 0.002072
-0.47 | 0.00010451 | 0.0005387 | 0.0020353
-0.46 | 0.00010352 | 0.0005309 | 0.0020103
-0.45 | 0.00010506 | 0.0005373 | 0.0020177
-0.44 | 0.0001084 | 0.0005493 | 0.0020576
-0.43 | 0.00011513 | 0.0005667 | 0.0021493
-0.42 | 0.00012464 | 0.0006039 | 0.0022652
-0.41 | 0.00014104 | 0.0006614 | 0.0024589
-0.4 | 0.00016474 | 0.000745 | 0.0027458
-0.39 | 0.00019952 | 0.0008683 | 0.0031938
-0.38 | 0.00024771 | 0.0010447 | 0.0038246
-0.37 | 0.00031616 | 0.0012929 | 0.0047263
-0.36 | 0.00041034 | 0.0016381 | 0.006076
-0.35 | 0.0005409 | 0.0021254 | 0.007855
-0.34 | 0.0007706 | 0.0028002 | 0.010384
-0.33 | 0.0010369 | 0.0037311 | 0.01392
-0.32 | 0.0014012 | 0.0050359 | 0.018882
-0.31 | 0.0019037 | 0.007028 | 0.025715
-0.3 | 0.002604 | 0.009533 | 0.035327
-0.29 | 0.0035565 | 0.012978 | 0.048613
-0.28 | 0.0048559 | 0.017791 | 0.06691
-0.27 | 0.00693 | 0.024387 | 0.09165
-0.26 | 0.009482 | 0.033441 | 0.12583
-0.25 | 0.012937 | 0.045672 | 0.17226
-0.24 | 0.017664 | 0.06337 | 0.23433
-0.23 | 0.024066 | 0.0862 | 0.31915
-0.22 | 0.032846 | 0.11675 | 0.43336
-0.21 | 0.044551 | 0.15841 | 0.5889
-0.2 | 0.06209 | 0.21523 | 0.7937
-0.19 | 0.08406 | 0.29088 | 1.0701
-0.18 | 0.11388 | 0.39199 | 1.4336
-0.17 | 0.15378 | 0.52538 | 1.9026
-0.16 | 0.20755 | 0.706 | 2.5239
-0.15 | 0.27776 | 0.9393 | 3.3072
-0.14 | 0.37481 | 1.2502 | 4.3202
-0.13 | 0.50145 | 1.6538 | 5.5808
-0.12 | 0.6718 | 2.1747 | 7.172
-0.11 | 0.8943 | 2.8545 | 9.116
-0.1 | 1.1829 | 3.697 | 11.402
-0.09 | 1.5667 | 4.7857 | 14.207
-0.08 | 2.0444 | 6.12 | 17.406
-0.07 | 2.6664 | 7.772 | 21.117
-0.06 | 3.4459 | 9.763 | 25.333
-0.05 | 4.4204 | 12.216 | 30.143
-0.04 | 5.6185 | 15.053 | 35.386
-0.03 | 7.044 | 18.376 | 41.217
-0.02 | 8.773 | 22.24 | 47.526
-0.01 | 10.825 | 26.547 | 54.416
0 | 13.274 | 31.477 | 61.91
0.01 | 15.991 | 36.95 | 69.81
0.02 | 19.087 | 42.863 | 77.87
0.03 | 22.572 | 49.284 | 86.75
0.04 | 26.371 | 56.37 | 95.83
0.05 | 30.447 | 63.64 | 105.35
0.06 | 34.883 | 71.53 | 115.2
0.07 | 39.561 | 79.93 | 125.26
0.08 | 44.391 | 88.49 | 135.77
0.09 | 49.385 | 97.66 | 146.47
0.1 | 54.479 | 106.8 | 157.39
0.11 | 59.56 | 116.53 | 168.64
0.12 | 64.8 | 126.53 | 179.98
0.13 | 70.01 | 136.71 | 191.64
0.14 | 75.16 | 147.13 | 203.23
0.15 | 80.21 | 157.67 | 215.14
0.16 | 85.19 | 168.48 | 227.03
0.17 | 89.98 | 179.5 | 239.07
0.18 | 94.56 | 190.52 | 251.25
0.19 | 99 | 201.58 | 263.45
0.2 | 103.26 | 212.98 | 275.64
0.21 | 107.35 | 224.47 | 287.94
0.22 | 111.24 | 235.88 | 300.34
0.23 | 114.87 | 247.46 | 312.64
0.24 | 118.25 | 258.79 | 324.95
0.25 | 121.58 | 270.53 | 337.35
0.26 | 124.74 | 282.04 | 349.38
0.27 | 127.61 | 293.57 | 361.68
0.28 | 130.38 | 305.07 | 373.81
0.29 | 132.9 | 316.43 | 385.87
0.3 | 135.22 | 327.98 | 398.01
0.31 | 137.67 | 339.23 | 409.84
0.32 | 139.75 | 350.48 | 421.66
0.33 | 141.73 | 361.61 | 433.36
0.34 | 143.62 | 372.62 | 444.95
0.35 | 145.2 | 383.53 | 456.25
0.36 | 147.03 | 394.23 | 467.59
0.37 | 148.5 | 405.01 | 478.91
0.38 | 149.95 | 415.21 | 489.8
0.39 | 151.28 | 425.48 | 500.67
0.4 | 152.64 | 435.48 | 511.13
0.41 | 153.82 | 445.33 | 521.61
0.42 | 155 | 455.06 | 532.01
0.43 | 155.99 | 464.3 | 541.95
0.44 | 156.99 | 473.46 | 551.85
0.45 | 158.11 | 482.3 | 561.39
0.46 | 158.89 | 490.98 | 570.7
0.47 | 159.75 | 499.16 | 579.8
0.48 | 160.6 | 507.18 | 588.6
0.49 | 161.14 | 514.93 | 597.4
0.5 | 162.14 | 522.41 | 605.9

## Tranconductance (mS-mm)
VGS (V) | VDS = 0.100 V | VDS = 0.500 V | VDS = 0.900 V
-0.75 | -0.001776 | -0.00545 | -0.01308
-0.74 | -0.0015605 | -0.004605 | -0.01433
-0.73 | -0.0013205 | -0.004385 | -0.01483
-0.72 | -0.001315 | -0.004705 | -0.01302
-0.71 | -0.001324 | -0.00434 | -0.010515
-0.7 | -0.001269 | -0.004815 | -0.011555
-0.69 | -0.001187 | -0.00439 | -0.01313
-0.68 | -0.001209 | -0.00344 | -0.01117
-0.67 | -0.0012735 | -0.0035 | -0.010235
-0.66 | -0.001091 | -0.00374 | -0.01043
-0.65 | -0.001034 | -0.00364 | -0.010195
-0.64 | -0.000932 | -0.003365 | -0.01244
-0.63 | -0.000849 | -0.003705 | -0.012795
-0.62 | -0.0008595 | -0.00355 | -0.00905
-0.61 | -0.0007955 | -0.0032 | -0.008105
-0.6 | -0.000943 | -0.003 | -0.00904
-0.59 | -0.0008865 | -0.002935 | -0.00943
-0.58 | -0.0007295 | -0.002955 | -0.00978
-0.57 | -0.0006805 | -0.00249 | -0.009275
-0.56 | -0.00068 | -0.00229 | -0.00725
-0.55 | -0.000678 | -0.002735 | -0.006215
-0.54 | -0.000566 | -0.00275 | -0.007835
-0.53 | -0.000509 | -0.00235 | -0.00764
-0.52 | -0.000545 | -0.002135 | -0.00702
-0.51 | -0.000468 | -0.001885 | -0.007565
-0.5 | -0.0004 | -0.00167 | -0.00522
-0.49 | -0.000372 | -0.001415 | -0.00344
-0.48 | -0.000277 | -0.00117 | -0.003605
-0.47 | -0.0001605 | -0.000885 | -0.003085
-0.46 | 2.75e-05 | -7e-05 | -0.00088
-0.45 | 0.000244 | 0.00092 | 0.002365
-0.44 | 0.0005035 | 0.00147 | 0.00658
-0.43 | 0.000812 | 0.00273 | 0.01038
-0.42 | 0.0012955 | 0.004735 | 0.01548
-0.41 | 0.002005 | 0.007055 | 0.02403
-0.4 | 0.002924 | 0.010345 | 0.036745
-0.39 | 0.0041485 | 0.014985 | 0.05394
-0.38 | 0.005832 | 0.02123 | 0.076625
-0.37 | 0.0081315 | 0.02967 | 0.11257
-0.36 | 0.011237 | 0.041625 | 0.156435
-0.35 | 0.018013 | 0.058105 | 0.2154
-0.34 | 0.0248 | 0.080285 | 0.30325
-0.33 | 0.03153 | 0.111785 | 0.4249
-0.32 | 0.04334 | 0.164845 | 0.58975
-0.31 | 0.06014 | 0.224855 | 0.82225
-0.3 | 0.08264 | 0.2975 | 1.1449
-0.29 | 0.112595 | 0.4129 | 1.57915
-0.28 | 0.168675 | 0.57045 | 2.15185
-0.27 | 0.231305 | 0.7825 | 2.946
-0.26 | 0.30035 | 1.06425 | 4.0305
-0.25 | 0.4091 | 1.49645 | 5.425
-0.24 | 0.55645 | 2.0264 | 7.3445
-0.23 | 0.7591 | 2.669 | 9.9515
-0.22 | 1.02425 | 3.6105 | 13.4875
-0.21 | 1.4622 | 4.924 | 18.017
-0.2 | 1.97545 | 6.6235 | 24.06
-0.19 | 2.5895 | 8.838 | 31.995
-0.18 | 3.486 | 11.725 | 41.625
-0.17 | 4.6835 | 15.7005 | 54.515
-0.16 | 6.199 | 20.696 | 70.23
-0.15 | 8.363 | 27.21 | 89.815
-0.14 | 11.1845 | 35.725 | 113.68
-0.13 | 14.8495 | 46.225 | 142.59
-0.12 | 19.6425 | 60.035 | 176.76
-0.11 | 25.555 | 76.115 | 211.5
-0.1 | 33.62 | 96.56 | 254.55
-0.09 | 43.075 | 121.15 | 300.2
-0.08 | 54.985 | 149.315 | 345.5
-0.07 | 70.075 | 182.15 | 396.35
-0.06 | 87.7 | 222.2 | 451.3
-0.05 | 108.63 | 264.5 | 502.65
-0.04 | 131.18 | 308 | 553.7
-0.03 | 157.725 | 359.35 | 607
-0.02 | 189.05 | 408.55 | 659.95
-0.01 | 225.05 | 461.85 | 719.2
0 | 258.3 | 520.15 | 769.7
0.01 | 290.65 | 569.3 | 798
0.02 | 329.05 | 616.7 | 847
0.03 | 364.2 | 675.35 | 898
0.04 | 393.75 | 717.8 | 930
0.05 | 425.6 | 758 | 968.5
0.06 | 455.7 | 814.5 | 995.5
0.07 | 475.4 | 848 | 1028.5
0.08 | 491.2 | 886.5 | 1060.5
0.09 | 504.4 | 915.5 | 1081
0.1 | 508.75 | 943.5 | 1108.5
0.11 | 516.05 | 986.5 | 1129.5
0.12 | 522.5 | 1009 | 1150
0.13 | 518 | 1030 | 1162.5
0.14 | 510 | 1048 | 1175
0.15 | 501.5 | 1067.5 | 1190
0.16 | 488.5 | 1091.5 | 1196.5
0.17 | 468.5 | 1102 | 1211
0.18 | 451 | 1104 | 1219
0.19 | 435 | 1123 | 1219.5
0.2 | 417.5 | 1144.5 | 1224.5
0.21 | 399 | 1145 | 1235
0.22 | 376 | 1149.5 | 1235
0.23 | 350.5 | 1145.5 | 1230.5
0.24 | 335.5 | 1153.5 | 1235.5
0.25 | 324.5 | 1162.5 | 1221.5
0.26 | 301.5 | 1152 | 1216.5
0.27 | 282 | 1151.5 | 1221.5
0.28 | 264.5 | 1143 | 1209.5
0.29 | 242 | 1145.5 | 1210
0.3 | 238.5 | 1140 | 1198.5
0.31 | 226.5 | 1125 | 1182.5
0.32 | 203 | 1119 | 1176
0.33 | 193.5 | 1107 | 1164.5
0.34 | 173.5 | 1096 | 1144.5
0.35 | 170.5 | 1080.5 | 1132
0.36 | 165 | 1074 | 1133
0.37 | 146 | 1049 | 1110.5
0.38 | 139 | 1023.5 | 1088
0.39 | 134.5 | 1013.5 | 1066.5
0.4 | 127 | 992.5 | 1047
0.41 | 118 | 979 | 1044
0.42 | 108.5 | 948.5 | 1017
0.43 | 99.5 | 920 | 992
0.44 | 106 | 900 | 972
0.45 | 95 | 876 | 942.5
0.46 | 82 | 843 | 920.5
0.47 | 85.5 | 810 | 895
0.48 | 69.5 | 788.5 | 880
0.49 | 77 | 761.5 | 865
0.5 | 100 | 748 | 850