## IDS-VDS Characteristic (mA-mm)
VGS (V) | VDS = 0.100 V | VDS = 0.500 V | VDS = 0.900 V
-0.75 | 0.000344 | 0.0013959 | 0.0045804
-0.74 | 0.00032931 | 0.0013336 | 0.0044243
-0.73 | 0.0003144 | 0.0012988 | 0.0042955
-0.72 | 0.00030047 | 0.0012448 | 0.0041725
-0.71 | 0.00028564 | 0.0012046 | 0.0040569
-0.7 | 0.00027204 | 0.0011615 | 0.003937
-0.69 | 0.00026118 | 0.0011203 | 0.003816
-0.68 | 0.00024782 | 0.0010793 | 0.0037013
-0.67 | 0.00023788 | 0.0010404 | 0.0035624
-0.66 | 0.00022766 | 0.0010005 | 0.0034699
-0.65 | 0.00021846 | 0.0009619 | 0.0033556
-0.64 | 0.00020867 | 0.000928 | 0.0032484
-0.63 | 0.00019936 | 0.0008927 | 0.0031469
-0.62 | 0.00019067 | 0.0008553 | 0.0030765
-0.61 | 0.00018242 | 0.0008233 | 0.0029852
-0.6 | 0.00017321 | 0.0007982 | 0.0028824
-0.59 | 0.00016509 | 0.0007658 | 0.0027936
-0.58 | 0.00015657 | 0.0007397 | 0.0027063
-0.57 | 0.00015035 | 0.0007125 | 0.0026272
-0.56 | 0.00014356 | 0.0006902 | 0.0025395
-0.55 | 0.00013742 | 0.0006671 | 0.0024591
-0.54 | 0.0001321 | 0.0006462 | 0.0023636
-0.53 | 0.00012551 | 0.0006228 | 0.0023121
-0.52 | 0.00011957 | 0.0006016 | 0.0022548
-0.51 | 0.00011451 | 0.0005858 | 0.0021869
-0.5 | 0.00011126 | 0.0005713 | 0.0021114
-0.49 | 0.00010734 | 0.0005555 | 0.0020651
-0.48 | 0.00010511 | 0.0005412 | 0.0020236
-0.47 | 0.00010324 | 0.0005355 | 0.0020054
-0.46 | 0.00010233 | 0.0005307 | 0.0019928
-0.45 | 0.00010288 | 0.0005349 | 0.002016
-0.44 | 0.00010629 | 0.0005439 | 0.0020386
-0.43 | 0.00011296 | 0.0005628 | 0.0021179
-0.42 | 0.00012376 | 0.0006035 | 0.0022387
-0.41 | 0.00013947 | 0.0006606 | 0.0024379
-0.4 | 0.00016353 | 0.0007453 | 0.0027361
-0.39 | 0.00019747 | 0.0008728 | 0.0031897
-0.38 | 0.00024613 | 0.0010499 | 0.0038306
-0.37 | 0.00031412 | 0.0012975 | 0.0047166
-0.36 | 0.00040827 | 0.0016454 | 0.006068
-0.35 | 0.00053746 | 0.0021284 | 0.007875
-0.34 | 0.0007652 | 0.0028001 | 0.010451
-0.33 | 0.0010291 | 0.0037477 | 0.014044
-0.32 | 0.0013908 | 0.0050475 | 0.018989
-0.31 | 0.0018899 | 0.007028 | 0.026004
-0.3 | 0.0025837 | 0.009536 | 0.035611
-0.29 | 0.0035278 | 0.012992 | 0.04888
-0.28 | 0.0048173 | 0.017783 | 0.06748
-0.27 | 0.006882 | 0.024322 | 0.09234
-0.26 | 0.009374 | 0.033298 | 0.12671
-0.25 | 0.012775 | 0.045362 | 0.17326
-0.24 | 0.017433 | 0.06313 | 0.23666
-0.23 | 0.023736 | 0.08579 | 0.32219
-0.22 | 0.032467 | 0.11682 | 0.43694
-0.21 | 0.044082 | 0.15768 | 0.5924
-0.2 | 0.06157 | 0.21408 | 0.8011
-0.19 | 0.08316 | 0.28875 | 1.0769
-0.18 | 0.11306 | 0.39083 | 1.448
-0.17 | 0.15222 | 0.52446 | 1.9176
-0.16 | 0.20542 | 0.7021 | 2.5443
-0.15 | 0.27627 | 0.9375 | 3.3312
-0.14 | 0.37118 | 1.2418 | 4.3523
-0.13 | 0.49659 | 1.6495 | 5.6376
-0.12 | 0.6656 | 2.1651 | 7.231
-0.11 | 0.8853 | 2.8397 | 9.165
-0.1 | 1.1707 | 3.6818 | 11.517
-0.09 | 1.5452 | 4.7628 | 14.311
-0.08 | 2.0225 | 6.1 | 17.533
-0.07 | 2.6363 | 7.724 | 21.241
-0.06 | 3.4104 | 9.757 | 25.475
-0.05 | 4.3779 | 12.14 | 30.314
-0.04 | 5.58 | 15.015 | 35.593
-0.03 | 6.978 | 18.35 | 41.393
-0.02 | 8.714 | 22.163 | 47.777
-0.01 | 10.762 | 26.525 | 54.687
0 | 13.209 | 31.46 | 62.11
0.01 | 15.907 | 36.88 | 70.03
0.02 | 18.996 | 42.821 | 78.17
0.03 | 22.48 | 49.468 | 86.93
0.04 | 26.266 | 56.299 | 96.09
0.05 | 30.408 | 63.71 | 105.57
0.06 | 34.796 | 71.57 | 115.39
0.07 | 39.515 | 79.95 | 125.42
0.08 | 44.332 | 88.59 | 135.96
0.09 | 49.343 | 97.67 | 146.63
0.1 | 54.443 | 106.89 | 157.55
0.11 | 59.5 | 116.65 | 168.84
0.12 | 64.8 | 126.65 | 180.08
0.13 | 70.03 | 136.8 | 191.64
0.14 | 75.2 | 147.25 | 203.32
0.15 | 80.25 | 157.65 | 215.05
0.16 | 85.13 | 168.64 | 227.15
0.17 | 89.94 | 179.58 | 239.03
0.18 | 94.53 | 190.62 | 251.15
0.19 | 98.98 | 201.9 | 263.35
0.2 | 103.24 | 213.08 | 275.52
0.21 | 107.31 | 224.62 | 287.72
0.22 | 111.2 | 236.07 | 300.08
0.23 | 114.77 | 247.59 | 312.34
0.24 | 118.19 | 258.99 | 324.63
0.25 | 121.54 | 270.64 | 337.11
0.26 | 124.61 | 282.16 | 349.04
0.27 | 127.6 | 293.69 | 361.32
0.28 | 130.22 | 305.19 | 373.46
0.29 | 132.74 | 316.51 | 385.47
0.3 | 135.15 | 328 | 397.59
0.31 | 137.61 | 339.32 | 409.35
0.32 | 139.66 | 350.5 | 421.12
0.33 | 141.59 | 361.81 | 432.92
0.34 | 143.43 | 372.64 | 444.42
0.35 | 145.06 | 383.57 | 455.73
0.36 | 147.07 | 394.24 | 467.01
0.37 | 148.47 | 404.93 | 478.22
0.38 | 149.77 | 415.27 | 489.19
0.39 | 151.12 | 425.49 | 499.99
0.4 | 152.38 | 435.45 | 510.48
0.41 | 153.81 | 445.28 | 520.94
0.42 | 154.84 | 454.94 | 531.33
0.43 | 155.77 | 464.23 | 541.31
0.44 | 156.79 | 473.3 | 551.17
0.45 | 157.95 | 482.17 | 560.68
0.46 | 158.79 | 490.79 | 570.1
0.47 | 159.57 | 499.16 | 578.9
0.48 | 160.31 | 507.06 | 588
0.49 | 161.06 | 514.8 | 596.8
0.5 | 162.14 | 522.2 | 605.1

## Tranconductance (mS-mm)
VGS (V) | VDS = 0.100 V | VDS = 0.500 V | VDS = 0.900 V
-0.75 | -0.001469 | -0.00623 | -0.01561
-0.74 | -0.00148 | -0.004855 | -0.014245
-0.73 | -0.001442 | -0.00444 | -0.01259
-0.72 | -0.001438 | -0.00471 | -0.01193
-0.71 | -0.0014215 | -0.004165 | -0.011775
-0.7 | -0.001223 | -0.004215 | -0.012045
-0.69 | -0.001211 | -0.00411 | -0.011785
-0.68 | -0.001165 | -0.003995 | -0.01268
-0.67 | -0.001008 | -0.00394 | -0.01157
-0.66 | -0.000971 | -0.003925 | -0.01034
-0.65 | -0.0009495 | -0.003625 | -0.011075
-0.64 | -0.000955 | -0.00346 | -0.010435
-0.63 | -0.0009 | -0.003635 | -0.008595
-0.62 | -0.000847 | -0.00347 | -0.008085
-0.61 | -0.000873 | -0.002855 | -0.009705
-0.6 | -0.0008665 | -0.002875 | -0.00958
-0.59 | -0.000832 | -0.002925 | -0.008805
-0.58 | -0.000737 | -0.002665 | -0.00832
-0.57 | -0.0006505 | -0.002475 | -0.00834
-0.56 | -0.0006465 | -0.00227 | -0.008405
-0.55 | -0.000573 | -0.0022 | -0.008795
-0.54 | -0.0005955 | -0.002215 | -0.00735
-0.53 | -0.0006265 | -0.00223 | -0.00544
-0.52 | -0.00055 | -0.00185 | -0.00626
-0.51 | -0.0004155 | -0.001515 | -0.00717
-0.5 | -0.0003585 | -0.001515 | -0.00609
-0.49 | -0.0003075 | -0.001505 | -0.00439
-0.48 | -0.000205 | -0.001 | -0.002985
-0.47 | -0.000139 | -0.000525 | -0.00154
-0.46 | -1.8e-05 | -3e-05 | 0.00053
-0.45 | 0.000198 | 0.00066 | 0.00229
-0.44 | 0.000504 | 0.001395 | 0.005095
-0.43 | 0.0008735 | 0.00298 | 0.010005
-0.42 | 0.0013255 | 0.00489 | 0.016
-0.41 | 0.0019885 | 0.00709 | 0.02487
-0.4 | 0.0029 | 0.01061 | 0.03759
-0.39 | 0.00413 | 0.01523 | 0.054725
-0.38 | 0.0058325 | 0.021235 | 0.076345
-0.37 | 0.008107 | 0.029775 | 0.11187
-0.36 | 0.011167 | 0.041545 | 0.15792
-0.35 | 0.0178465 | 0.057735 | 0.21915
-0.34 | 0.024582 | 0.080965 | 0.30845
-0.33 | 0.03128 | 0.11237 | 0.4269
-0.32 | 0.04304 | 0.164015 | 0.598
-0.31 | 0.059645 | 0.224425 | 0.8311
-0.3 | 0.081895 | 0.2982 | 1.1438
-0.29 | 0.11168 | 0.41235 | 1.59345
-0.28 | 0.16771 | 0.5665 | 2.173
-0.27 | 0.227835 | 0.77575 | 2.9615
-0.26 | 0.29465 | 1.052 | 4.046
-0.25 | 0.40295 | 1.4916 | 5.4975
-0.24 | 0.54805 | 2.0214 | 7.4465
-0.23 | 0.7517 | 2.6845 | 10.014
-0.22 | 1.0173 | 3.5945 | 13.5105
-0.21 | 1.45515 | 4.863 | 18.208
-0.2 | 1.9539 | 6.5535 | 24.225
-0.19 | 2.5745 | 8.8375 | 32.345
-0.18 | 3.453 | 11.7855 | 42.035
-0.17 | 4.618 | 15.5635 | 54.815
-0.16 | 6.2025 | 20.652 | 70.68
-0.15 | 8.288 | 26.985 | 90.4
-0.14 | 11.016 | 35.6 | 115.32
-0.13 | 14.721 | 46.165 | 143.935
-0.12 | 19.4355 | 59.51 | 176.37
-0.11 | 25.255 | 75.835 | 214.3
-0.1 | 32.995 | 96.155 | 257.3
-0.09 | 42.59 | 120.91 | 300.8
-0.08 | 54.555 | 148.06 | 346.5
-0.07 | 69.395 | 182.85 | 397.1
-0.06 | 87.08 | 220.8 | 453.65
-0.05 | 108.48 | 262.9 | 505.9
-0.04 | 130.005 | 310.5 | 553.95
-0.03 | 156.7 | 357.4 | 609.2
-0.02 | 189.2 | 408.75 | 664.7
-0.01 | 224.75 | 464.85 | 716.65
0 | 257.25 | 517.75 | 767.15
0.01 | 289.35 | 568.05 | 803
0.02 | 328.65 | 629.4 | 845
0.03 | 363.5 | 673.9 | 896
0.04 | 396.4 | 712.1 | 932
0.05 | 426.5 | 763.55 | 965
0.06 | 455.35 | 812 | 992.5
0.07 | 476.8 | 851 | 1028.5
0.08 | 491.4 | 886 | 1060.5
0.09 | 505.55 | 915 | 1079.5
0.1 | 507.85 | 949 | 1110.5
0.11 | 517.85 | 988 | 1126.5
0.12 | 526.5 | 1007.5 | 1140
0.13 | 520 | 1030 | 1162
0.14 | 511 | 1042.5 | 1170.5
0.15 | 496.5 | 1069.5 | 1191.5
0.16 | 484.5 | 1096.5 | 1199
0.17 | 470 | 1099 | 1200
0.18 | 452 | 1116 | 1216
0.19 | 435.5 | 1123 | 1218.5
0.2 | 416.5 | 1136 | 1218.5
0.21 | 398 | 1149.5 | 1228
0.22 | 373 | 1148.5 | 1231
0.23 | 349.5 | 1146 | 1227.5
0.24 | 338.5 | 1152.5 | 1238.5
0.25 | 321 | 1158.5 | 1220.5
0.26 | 303 | 1152.5 | 1210.5
0.27 | 280.5 | 1151.5 | 1221
0.28 | 257 | 1141 | 1207.5
0.29 | 246.5 | 1140.5 | 1206.5
0.3 | 243.5 | 1140.5 | 1194
0.31 | 225.5 | 1125 | 1176.5
0.32 | 199 | 1124.5 | 1178.5
0.33 | 188.5 | 1107 | 1165
0.34 | 173.5 | 1088 | 1140.5
0.35 | 182 | 1080 | 1129.5
0.36 | 170.5 | 1068 | 1124.5
0.37 | 135 | 1051.5 | 1109
0.38 | 132.5 | 1028 | 1088.5
0.39 | 130.5 | 1009 | 1064.5
0.4 | 134.5 | 989.5 | 1047.5
0.41 | 123 | 974.5 | 1042.5
0.42 | 98 | 947.5 | 1018.5
0.43 | 97.5 | 918 | 992
0.44 | 109 | 897 | 968.5
0.45 | 100 | 874.5 | 946.5
0.46 | 81 | 849.5 | 911
0.47 | 76 | 813.5 | 895
0.48 | 74.5 | 782 | 895
0.49 | 91.5 | 757 | 855
0.5 | 108 | 740 | 830