## IDS-VDS Characteristic (mA-mm)
VGS (V) | VDS = 0.100 V | VDS = 0.500 V | VDS = 0.900 V
-0.75 | 0.00038423 | 0.0015974 | 0.005386
-0.74 | 0.0003657 | 0.0015467 | 0.005212
-0.73 | 0.00034987 | 0.0014859 | 0.005076
-0.72 | 0.00033562 | 0.001441 | 0.0049189
-0.71 | 0.00031799 | 0.0013829 | 0.0047819
-0.7 | 0.00030391 | 0.0013415 | 0.0046232
-0.69 | 0.00029288 | 0.0012954 | 0.0044834
-0.68 | 0.00027569 | 0.0012464 | 0.0043444
-0.67 | 0.00026305 | 0.001197 | 0.004225
-0.66 | 0.00025071 | 0.0011528 | 0.0040989
-0.65 | 0.0002392 | 0.0011089 | 0.0039524
-0.64 | 0.0002292 | 0.0010652 | 0.0038526
-0.63 | 0.00021893 | 0.0010311 | 0.0037315
-0.62 | 0.00020792 | 0.0009924 | 0.0035845
-0.61 | 0.0001985 | 0.0009502 | 0.0034762
-0.6 | 0.00018876 | 0.0009147 | 0.0033551
-0.59 | 0.00018095 | 0.0008839 | 0.0032561
-0.58 | 0.00017084 | 0.0008494 | 0.0031552
-0.57 | 0.00016356 | 0.0008201 | 0.0030602
-0.56 | 0.00015693 | 0.0007893 | 0.0029528
-0.55 | 0.0001504 | 0.0007588 | 0.0028561
-0.54 | 0.00014325 | 0.0007375 | 0.0027578
-0.53 | 0.00013743 | 0.0007046 | 0.0026914
-0.52 | 0.00013198 | 0.0006821 | 0.002606
-0.51 | 0.00012688 | 0.0006584 | 0.002526
-0.5 | 0.00012222 | 0.00064 | 0.0024681
-0.49 | 0.00011728 | 0.0006214 | 0.0024016
-0.48 | 0.00011408 | 0.0006031 | 0.0023386
-0.47 | 0.00011144 | 0.0005918 | 0.0023013
-0.46 | 0.00011017 | 0.0005851 | 0.0022827
-0.45 | 0.00011063 | 0.0005834 | 0.0022874
-0.44 | 0.00011339 | 0.0005913 | 0.0023033
-0.43 | 0.00011927 | 0.0006086 | 0.0023563
-0.42 | 0.00012912 | 0.0006425 | 0.0024763
-0.41 | 0.00014494 | 0.0006946 | 0.0026593
-0.4 | 0.00016706 | 0.0007751 | 0.0029479
-0.39 | 0.00020143 | 0.0008955 | 0.0033616
-0.38 | 0.00024825 | 0.0010692 | 0.0039705
-0.37 | 0.00031492 | 0.0013077 | 0.0048391
-0.36 | 0.00040821 | 0.0016474 | 0.006167
-0.35 | 0.00053836 | 0.0021253 | 0.007896
-0.34 | 0.000762 | 0.002794 | 0.010472
-0.33 | 0.0010257 | 0.0037078 | 0.013927
-0.32 | 0.0013831 | 0.0049851 | 0.0188
-0.31 | 0.001878 | 0.006945 | 0.025684
-0.3 | 0.0025661 | 0.009413 | 0.035216
-0.29 | 0.0035035 | 0.012842 | 0.048182
-0.28 | 0.0047901 | 0.017521 | 0.06613
-0.27 | 0.006841 | 0.024068 | 0.0907
-0.26 | 0.009315 | 0.032731 | 0.12488
-0.25 | 0.012708 | 0.045005 | 0.17082
-0.24 | 0.017338 | 0.06243 | 0.23337
-0.23 | 0.023716 | 0.08502 | 0.31697
-0.22 | 0.032295 | 0.11486 | 0.43214
-0.21 | 0.043693 | 0.15544 | 0.5872
-0.2 | 0.0612 | 0.21092 | 0.7908
-0.19 | 0.08294 | 0.28463 | 1.0685
-0.18 | 0.11288 | 0.38368 | 1.4294
-0.17 | 0.15142 | 0.51681 | 1.902
-0.16 | 0.2048 | 0.693 | 2.5187
-0.15 | 0.27511 | 0.9264 | 3.3192
-0.14 | 0.36917 | 1.2311 | 4.3195
-0.13 | 0.49581 | 1.6293 | 5.5921
-0.12 | 0.6613 | 2.1496 | 7.179
-0.11 | 0.8826 | 2.799 | 9.109
-0.1 | 1.1673 | 3.6494 | 11.484
-0.09 | 1.5486 | 4.7266 | 14.176
-0.08 | 2.0254 | 6.068 | 17.396
-0.07 | 2.6402 | 7.678 | 21.114
-0.06 | 3.4113 | 9.708 | 25.355
-0.05 | 4.3883 | 12.091 | 30.198
-0.04 | 5.5824 | 14.958 | 35.406
-0.03 | 6.988 | 18.314 | 41.278
-0.02 | 8.739 | 22.061 | 47.623
-0.01 | 10.774 | 26.43 | 54.491
0 | 13.206 | 31.435 | 62.01
0.01 | 15.967 | 36.864 | 69.77
0.02 | 19.046 | 42.744 | 78.01
0.03 | 22.522 | 49.259 | 86.75
0.04 | 26.353 | 56.277 | 95.85
0.05 | 30.471 | 63.55 | 105.33
0.06 | 34.855 | 71.47 | 115.04
0.07 | 39.575 | 79.83 | 125.4
0.08 | 44.37 | 88.59 | 135.79
0.09 | 49.406 | 97.39 | 146.45
0.1 | 54.535 | 106.92 | 157.55
0.11 | 59.58 | 116.47 | 168.52
0.12 | 64.83 | 126.49 | 180.08
0.13 | 70.07 | 136.71 | 191.62
0.14 | 75.24 | 146.97 | 203.23
0.15 | 80.27 | 157.63 | 215.12
0.16 | 85.2 | 168.52 | 227.05
0.17 | 89.96 | 179.42 | 239.07
0.18 | 94.58 | 190.4 | 251.2
0.19 | 99.04 | 201.6 | 263.37
0.2 | 103.37 | 212.92 | 275.43
0.21 | 107.43 | 224.46 | 288
0.22 | 111.17 | 235.9 | 300.22
0.23 | 114.85 | 247.18 | 312.49
0.24 | 118.43 | 258.79 | 324.91
0.25 | 121.66 | 270.41 | 337.03
0.26 | 124.76 | 281.91 | 349.36
0.27 | 127.69 | 293.54 | 361.56
0.28 | 130.27 | 304.87 | 373.59
0.29 | 133.02 | 316.35 | 385.71
0.3 | 135.43 | 327.91 | 397.73
0.31 | 137.67 | 339.12 | 409.67
0.32 | 139.88 | 350.28 | 421.4
0.33 | 141.74 | 361.47 | 433.21
0.34 | 143.63 | 372.46 | 444.59
0.35 | 145.42 | 383.36 | 456.09
0.36 | 147.03 | 394.11 | 467.31
0.37 | 148.68 | 404.66 | 478.55
0.38 | 150.19 | 415.13 | 489.61
0.39 | 151.42 | 425.34 | 500.16
0.4 | 152.74 | 435.3 | 510.81
0.41 | 154 | 445.2 | 521.31
0.42 | 154.97 | 454.78 | 531.62
0.43 | 156.27 | 464.21 | 541.63
0.44 | 157.15 | 473.35 | 551.38
0.45 | 158.11 | 482.16 | 560.99
0.46 | 159.15 | 490.8 | 570.3
0.47 | 159.79 | 499.03 | 579.6
0.48 | 160.8 | 507.13 | 588.2
0.49 | 161.48 | 514.86 | 597.2
0.5 | 162.26 | 522.32 | 605.4

## Tranconductance (mS-mm)
VGS (V) | VDS = 0.100 V | VDS = 0.500 V | VDS = 0.900 V
-0.75 | -0.001853 | -0.00507 | -0.0174
-0.74 | -0.001718 | -0.005575 | -0.0155
-0.73 | -0.001504 | -0.005285 | -0.014655
-0.72 | -0.001594 | -0.00515 | -0.014705
-0.71 | -0.0015855 | -0.004975 | -0.014785
-0.7 | -0.0012555 | -0.004375 | -0.014925
-0.69 | -0.001411 | -0.004755 | -0.01394
-0.68 | -0.0014915 | -0.00492 | -0.01292
-0.67 | -0.001249 | -0.00468 | -0.012275
-0.66 | -0.0011925 | -0.004405 | -0.01363
-0.65 | -0.0010755 | -0.00438 | -0.012315
-0.64 | -0.0010135 | -0.00389 | -0.011045
-0.63 | -0.001064 | -0.00364 | -0.013405
-0.62 | -0.0010215 | -0.004045 | -0.012765
-0.61 | -0.000958 | -0.003885 | -0.01147
-0.6 | -0.0008775 | -0.003315 | -0.011005
-0.59 | -0.000896 | -0.003265 | -0.009995
-0.58 | -0.0008695 | -0.00319 | -0.009795
-0.57 | -0.0006955 | -0.003005 | -0.01012
-0.56 | -0.000658 | -0.003065 | -0.010205
-0.55 | -0.000684 | -0.00259 | -0.00975
-0.54 | -0.0006485 | -0.00271 | -0.008235
-0.53 | -0.0005635 | -0.00277 | -0.00759
-0.52 | -0.0005275 | -0.00231 | -0.00827
-0.51 | -0.000488 | -0.002105 | -0.006895
-0.5 | -0.00048 | -0.00185 | -0.00622
-0.49 | -0.000407 | -0.001845 | -0.006475
-0.48 | -0.000292 | -0.00148 | -0.005015
-0.47 | -0.0001955 | -0.0009 | -0.002795
-0.46 | -4.05e-05 | -0.00042 | -0.000695
-0.45 | 0.000161 | 0.00031 | 0.00103
-0.44 | 0.000432 | 0.00126 | 0.003445
-0.43 | 0.0007865 | 0.00256 | 0.00865
-0.42 | 0.0012835 | 0.0043 | 0.01515
-0.41 | 0.001897 | 0.00663 | 0.02358
-0.4 | 0.0028245 | 0.010045 | 0.035115
-0.39 | 0.0040595 | 0.014705 | 0.05113
-0.38 | 0.0056745 | 0.02061 | 0.073875
-0.37 | 0.007998 | 0.02891 | 0.109825
-0.36 | 0.011172 | 0.04088 | 0.152845
-0.35 | 0.0176895 | 0.05733 | 0.21525
-0.34 | 0.024367 | 0.079125 | 0.30155
-0.33 | 0.031055 | 0.109555 | 0.4164
-0.32 | 0.042615 | 0.16186 | 0.58785
-0.31 | 0.05915 | 0.221395 | 0.8208
-0.3 | 0.081275 | 0.29485 | 1.1249
-0.29 | 0.1112 | 0.4054 | 1.5457
-0.28 | 0.166875 | 0.5613 | 2.1259
-0.27 | 0.226245 | 0.7605 | 2.9375
-0.26 | 0.29335 | 1.04685 | 4.006
-0.25 | 0.40115 | 1.48495 | 5.4245
-0.24 | 0.5504 | 2.00075 | 7.3075
-0.23 | 0.74785 | 2.6215 | 9.9385
-0.22 | 0.99885 | 3.521 | 13.5115
-0.21 | 1.44525 | 4.803 | 17.933
-0.2 | 1.96235 | 6.4595 | 24.065
-0.19 | 2.584 | 8.638 | 31.93
-0.18 | 3.424 | 11.609 | 41.675
-0.17 | 4.596 | 15.466 | 54.465
-0.16 | 6.1845 | 20.4795 | 70.86
-0.15 | 8.2185 | 26.905 | 90.04
-0.14 | 11.035 | 35.145 | 113.645
-0.13 | 14.6065 | 45.925 | 142.975
-0.12 | 19.3395 | 58.485 | 175.845
-0.11 | 25.3 | 74.99 | 215.25
-0.1 | 33.3 | 96.38 | 253.35
-0.09 | 42.905 | 120.93 | 295.6
-0.08 | 54.58 | 147.57 | 346.9
-0.07 | 69.295 | 182 | 397.95
-0.06 | 87.405 | 220.65 | 454.2
-0.05 | 108.555 | 262.5 | 502.55
-0.04 | 129.985 | 311.15 | 554
-0.03 | 157.83 | 355.15 | 610.85
-0.02 | 189.3 | 405.8 | 660.65
-0.01 | 223.35 | 468.7 | 719.35
0 | 259.65 | 521.7 | 763.95
0.01 | 292 | 565.45 | 800
0.02 | 327.75 | 619.75 | 849
0.03 | 365.35 | 676.65 | 892
0.04 | 397.45 | 714.55 | 929
0.05 | 425.1 | 759.65 | 959.5
0.06 | 455.2 | 814 | 1003.5
0.07 | 475.75 | 856 | 1037.5
0.08 | 491.55 | 878 | 1052.5
0.09 | 508.25 | 916.5 | 1088
0.1 | 508.7 | 954 | 1103.5
0.11 | 514.75 | 978.5 | 1126.5
0.12 | 524.5 | 1012 | 1155
0.13 | 520.5 | 1024 | 1157.5
0.14 | 510 | 1046 | 1175
0.15 | 498 | 1077.5 | 1191
0.16 | 484.5 | 1089.5 | 1197.5
0.17 | 469 | 1094 | 1207.5
0.18 | 454 | 1109 | 1215
0.19 | 439.5 | 1126 | 1211.5
0.2 | 419.5 | 1143 | 1231.5
0.21 | 390 | 1149 | 1239.5
0.22 | 371 | 1136 | 1224.5
0.23 | 363 | 1144.5 | 1234.5
0.24 | 340.5 | 1161.5 | 1227
0.25 | 316.5 | 1156 | 1222.5
0.26 | 301.5 | 1156.5 | 1226.5
0.27 | 275.5 | 1148 | 1211.5
0.28 | 266.5 | 1140.5 | 1207.5
0.29 | 258 | 1152 | 1207
0.3 | 232.5 | 1138.5 | 1198
0.31 | 222.5 | 1118.5 | 1183.5
0.32 | 203.5 | 1117.5 | 1177
0.33 | 187.5 | 1109 | 1159.5
0.34 | 184 | 1094.5 | 1144
0.35 | 170 | 1082.5 | 1136
0.36 | 163 | 1065 | 1123
0.37 | 158 | 1051 | 1115
0.38 | 137 | 1034 | 1080.5
0.39 | 127.5 | 1008.5 | 1060
0.4 | 129 | 993 | 1057.5
0.41 | 111.5 | 974 | 1040.5
0.42 | 113.5 | 950.5 | 1016
0.43 | 109 | 928.5 | 988
0.44 | 92 | 897.5 | 968
0.45 | 100 | 872.5 | 946
0.46 | 84 | 843.5 | 930.5
0.47 | 82.5 | 816.5 | 895
0.48 | 84.5 | 791.5 | 880
0.49 | 73 | 759.5 | 860
0.5 | 78 | 746 | 820