## IDS-VDS Characteristic (mA-mm)
VGS (V) | VDS = 0.100 V | VDS = 0.500 V | VDS = 0.900 V
-0.75 | 0.00039226 | 0.0016524 | 0.005627
-0.74 | 0.00037241 | 0.0016045 | 0.005441
-0.73 | 0.00035465 | 0.001541 | 0.005251
-0.72 | 0.00033667 | 0.0014772 | 0.005112
-0.71 | 0.00032328 | 0.0014441 | 0.0049603
-0.7 | 0.00030784 | 0.0013907 | 0.0047836
-0.69 | 0.00029281 | 0.0013444 | 0.0046279
-0.68 | 0.00028087 | 0.0012792 | 0.0044947
-0.67 | 0.00027114 | 0.001232 | 0.0043604
-0.66 | 0.00025985 | 0.0011917 | 0.0042046
-0.65 | 0.00024595 | 0.001147 | 0.0040713
-0.64 | 0.00023318 | 0.0011083 | 0.0039555
-0.63 | 0.0002226 | 0.0010641 | 0.0038216
-0.62 | 0.00021068 | 0.0010278 | 0.0036948
-0.61 | 0.00020236 | 0.0009874 | 0.0035615
-0.6 | 0.00019358 | 0.0009451 | 0.0034599
-0.59 | 0.0001843 | 0.0009102 | 0.0033687
-0.58 | 0.00017444 | 0.0008736 | 0.0032479
-0.57 | 0.00016882 | 0.0008417 | 0.0031517
-0.56 | 0.00015852 | 0.0008107 | 0.0030368
-0.55 | 0.00015236 | 0.0007797 | 0.002941
-0.54 | 0.00014566 | 0.0007522 | 0.0028522
-0.53 | 0.00014034 | 0.000725 | 0.0027736
-0.52 | 0.00013323 | 0.0007004 | 0.0026779
-0.51 | 0.00012725 | 0.0006767 | 0.0026126
-0.5 | 0.00012182 | 0.0006534 | 0.0025376
-0.49 | 0.00011756 | 0.0006316 | 0.0024686
-0.48 | 0.00011379 | 0.0006134 | 0.0024043
-0.47 | 0.00011197 | 0.0006042 | 0.0023578
-0.46 | 0.00011122 | 0.0005945 | 0.0023418
-0.45 | 0.0001109 | 0.0005925 | 0.0023154
-0.44 | 0.00011333 | 0.0006002 | 0.0023398
-0.43 | 0.00011928 | 0.0006183 | 0.0024005
-0.42 | 0.00012844 | 0.000649 | 0.0025171
-0.41 | 0.00014258 | 0.0006999 | 0.0027
-0.4 | 0.00016536 | 0.0007814 | 0.0029713
-0.39 | 0.00019805 | 0.000897 | 0.0033793
-0.38 | 0.00024358 | 0.0010578 | 0.0039764
-0.37 | 0.00030848 | 0.0012966 | 0.0048348
-0.36 | 0.00039854 | 0.0016306 | 0.006137
-0.35 | 0.0005245 | 0.0020929 | 0.007834
-0.34 | 0.0007412 | 0.002745 | 0.010323
-0.33 | 0.0009992 | 0.0036431 | 0.013731
-0.32 | 0.0013487 | 0.0048946 | 0.01862
-0.31 | 0.0018337 | 0.00682 | 0.025283
-0.3 | 0.0024978 | 0.009235 | 0.034687
-0.29 | 0.0034158 | 0.012595 | 0.047764
-0.28 | 0.0046648 | 0.017178 | 0.06551
-0.27 | 0.006704 | 0.02361 | 0.09031
-0.26 | 0.009107 | 0.032326 | 0.12418
-0.25 | 0.012445 | 0.04423 | 0.16961
-0.24 | 0.016931 | 0.0614 | 0.23161
-0.23 | 0.023158 | 0.08334 | 0.31512
-0.22 | 0.031582 | 0.11356 | 0.43045
-0.21 | 0.042977 | 0.15449 | 0.5824
-0.2 | 0.05887 | 0.20875 | 0.7877
-0.19 | 0.07968 | 0.28301 | 1.0596
-0.18 | 0.10861 | 0.38208 | 1.4294
-0.17 | 0.1463 | 0.51404 | 1.8994
-0.16 | 0.19779 | 0.6878 | 2.5281
-0.15 | 0.26665 | 0.9214 | 3.3181
-0.14 | 0.35941 | 1.2306 | 4.3305
-0.13 | 0.48337 | 1.6213 | 5.5936
-0.12 | 0.6502 | 2.1402 | 7.186
-0.11 | 0.8669 | 2.7916 | 9.125
-0.1 | 1.1504 | 3.6452 | 11.44
-0.09 | 1.524 | 4.7218 | 14.19
-0.08 | 1.9963 | 6.045 | 17.445
-0.07 | 2.6042 | 7.676 | 21.153
-0.06 | 3.3621 | 9.658 | 25.395
-0.05 | 4.3345 | 12.08 | 30.232
-0.04 | 5.519 | 14.935 | 35.417
-0.03 | 6.926 | 18.246 | 41.304
-0.02 | 8.655 | 22.003 | 47.636
-0.01 | 10.682 | 26.397 | 54.502
0 | 13.11 | 31.338 | 61.98
0.01 | 15.84 | 36.802 | 69.77
0.02 | 18.913 | 42.597 | 77.99
0.03 | 22.363 | 49.196 | 86.83
0.04 | 26.178 | 56.158 | 95.87
0.05 | 30.292 | 63.48 | 105.45
0.06 | 34.69 | 71.37 | 115.16
0.07 | 39.416 | 79.79 | 125.42
0.08 | 44.24 | 88.47 | 135.89
0.09 | 49.251 | 97.35 | 146.63
0.1 | 54.378 | 106.83 | 157.65
0.11 | 59.44 | 116.44 | 168.7
0.12 | 64.76 | 126.49 | 180.2
0.13 | 70.03 | 136.71 | 191.84
0.14 | 75.14 | 147.07 | 203.5
0.15 | 80.19 | 157.77 | 215.45
0.16 | 85.14 | 168.58 | 227.31
0.17 | 89.94 | 179.56 | 239.47
0.18 | 94.61 | 190.54 | 251.55
0.19 | 99.16 | 201.82 | 263.88
0.2 | 103.45 | 213.17 | 276.03
0.21 | 107.53 | 224.75 | 288.52
0.22 | 111.42 | 236.33 | 300.9
0.23 | 115.01 | 247.64 | 313.16
0.24 | 118.64 | 259.36 | 325.48
0.25 | 121.9 | 270.92 | 337.85
0.26 | 125.07 | 282.49 | 350.14
0.27 | 127.93 | 294.09 | 362.46
0.28 | 130.62 | 305.54 | 374.56
0.29 | 133.28 | 317.16 | 386.73
0.3 | 135.69 | 328.7 | 398.69
0.31 | 138.01 | 340.03 | 410.77
0.32 | 140.22 | 351.22 | 422.59
0.33 | 142.21 | 362.52 | 434.43
0.34 | 144.06 | 373.58 | 445.98
0.35 | 145.81 | 384.51 | 457.45
0.36 | 147.53 | 395.34 | 468.83
0.37 | 149.13 | 405.93 | 480.13
0.38 | 150.74 | 416.5 | 491.2
0.39 | 151.94 | 426.73 | 501.85
0.4 | 153.24 | 436.8 | 512.66
0.41 | 154.57 | 446.67 | 523.15
0.42 | 155.49 | 456.43 | 533.5
0.43 | 156.84 | 465.84 | 543.66
0.44 | 157.66 | 475.07 | 553.41
0.45 | 158.68 | 483.88 | 563.14
0.46 | 159.71 | 492.63 | 572.4
0.47 | 160.53 | 501.07 | 581.6
0.48 | 161.38 | 509.14 | 590.8
0.49 | 162.06 | 516.9 | 599.4
0.5 | 162.89 | 524.49 | 608

## Tranconductance (mS-mm)
VGS (V) | VDS = 0.100 V | VDS = 0.500 V | VDS = 0.900 V
-0.75 | -0.001985 | -0.00479 | -0.0186
-0.74 | -0.0018805 | -0.00557 | -0.0188
-0.73 | -0.001787 | -0.006365 | -0.01645
-0.72 | -0.0015685 | -0.004845 | -0.014535
-0.71 | -0.0014415 | -0.004325 | -0.01642
-0.7 | -0.0015235 | -0.004985 | -0.01662
-0.69 | -0.0013485 | -0.005575 | -0.014445
-0.68 | -0.0010835 | -0.00562 | -0.013375
-0.67 | -0.001051 | -0.004375 | -0.014505
-0.66 | -0.0012595 | -0.00425 | -0.014455
-0.65 | -0.0013335 | -0.00417 | -0.012455
-0.64 | -0.0011675 | -0.004145 | -0.012485
-0.63 | -0.001125 | -0.004025 | -0.013035
-0.62 | -0.001012 | -0.003835 | -0.013005
-0.61 | -0.000855 | -0.004135 | -0.011745
-0.6 | -0.000903 | -0.00386 | -0.00964
-0.59 | -0.000957 | -0.003575 | -0.0106
-0.58 | -0.000774 | -0.003425 | -0.01085
-0.57 | -0.000796 | -0.003145 | -0.010555
-0.56 | -0.000823 | -0.0031 | -0.010535
-0.55 | -0.000643 | -0.002925 | -0.00923
-0.54 | -0.000601 | -0.002735 | -0.00837
-0.53 | -0.0006215 | -0.00259 | -0.008715
-0.52 | -0.0006545 | -0.002415 | -0.00805
-0.51 | -0.0005705 | -0.00235 | -0.007015
-0.5 | -0.0004845 | -0.002255 | -0.0072
-0.49 | -0.0004015 | -0.002 | -0.006665
-0.48 | -0.0002795 | -0.00137 | -0.00554
-0.47 | -0.0001285 | -0.000945 | -0.003125
-0.46 | -5.35e-05 | -0.000585 | -0.00212
-0.45 | 0.0001055 | 0.000285 | -0.0001
-0.44 | 0.000419 | 0.00129 | 0.004255
-0.43 | 0.0007555 | 0.00244 | 0.008865
-0.42 | 0.001165 | 0.00408 | 0.014975
-0.41 | 0.001846 | 0.00662 | 0.02271
-0.4 | 0.0027735 | 0.009855 | 0.033965
-0.39 | 0.003911 | 0.01382 | 0.050255
-0.38 | 0.0055215 | 0.01998 | 0.072775
-0.37 | 0.007748 | 0.02864 | 0.10803
-0.36 | 0.010801 | 0.039815 | 0.14996
-0.35 | 0.017133 | 0.05572 | 0.2093
-0.34 | 0.023735 | 0.07751 | 0.29485
-0.33 | 0.030375 | 0.10748 | 0.41485
-0.32 | 0.041725 | 0.158845 | 0.5776
-0.31 | 0.057455 | 0.21702 | 0.80335
-0.3 | 0.079105 | 0.28875 | 1.12405
-0.29 | 0.10835 | 0.39715 | 1.54115
-0.28 | 0.16441 | 0.55075 | 2.1273
-0.27 | 0.22211 | 0.7574 | 2.9335
-0.26 | 0.28705 | 1.031 | 3.965
-0.25 | 0.3912 | 1.4537 | 5.3715
-0.24 | 0.53565 | 1.9555 | 7.2755
-0.23 | 0.73255 | 2.608 | 9.942
-0.22 | 0.99095 | 3.5575 | 13.364
-0.21 | 1.3644 | 4.7595 | 17.8625
-0.2 | 1.83515 | 6.426 | 23.86
-0.19 | 2.487 | 8.6665 | 32.085
-0.18 | 3.331 | 11.5515 | 41.99
-0.17 | 4.459 | 15.286 | 54.935
-0.16 | 6.0175 | 20.368 | 70.935
-0.15 | 8.081 | 27.14 | 90.12
-0.14 | 10.836 | 34.995 | 113.775
-0.13 | 14.5395 | 45.48 | 142.775
-0.12 | 19.1765 | 58.515 | 176.57
-0.11 | 25.01 | 75.25 | 212.7
-0.1 | 32.855 | 96.51 | 253.25
-0.09 | 42.295 | 119.99 | 300.25
-0.08 | 54.01 | 147.71 | 348.15
-0.07 | 68.29 | 180.65 | 397.5
-0.06 | 86.515 | 220.2 | 453.95
-0.05 | 107.845 | 263.85 | 501.1
-0.04 | 129.575 | 308.3 | 553.6
-0.03 | 156.8 | 353.4 | 610.95
-0.02 | 187.8 | 407.55 | 659.9
-0.01 | 222.75 | 466.75 | 717.2
0 | 257.9 | 520.25 | 763.4
0.01 | 290.15 | 562.95 | 800.5
0.02 | 326.15 | 619.7 | 853
0.03 | 363.25 | 678.05 | 894
0.04 | 396.45 | 714.2 | 931
0.05 | 425.6 | 760.6 | 964.5
0.06 | 456.2 | 815.5 | 998.5
0.07 | 477.5 | 855 | 1036.5
0.08 | 491.75 | 878 | 1060.5
0.09 | 506.9 | 918 | 1088
0.1 | 509.45 | 954.5 | 1103.5
0.11 | 519.1 | 983 | 1127.5
0.12 | 529.5 | 1013.5 | 1157
0.13 | 519 | 1029 | 1165
0.14 | 508 | 1053 | 1180.5
0.15 | 500 | 1075.5 | 1190.5
0.16 | 487.5 | 1089.5 | 1201
0.17 | 473.5 | 1098 | 1212
0.18 | 461 | 1113 | 1220.5
0.19 | 442 | 1131.5 | 1224
0.2 | 418.5 | 1146.5 | 1232
0.21 | 398.5 | 1158 | 1243.5
0.22 | 374 | 1144.5 | 1232
0.23 | 361 | 1151.5 | 1229
0.24 | 344.5 | 1164 | 1234.5
0.25 | 321.5 | 1156.5 | 1233
0.26 | 301.5 | 1158.5 | 1230.5
0.27 | 277.5 | 1152.5 | 1221
0.28 | 267.5 | 1153.5 | 1213.5
0.29 | 253.5 | 1158 | 1206.5
0.3 | 236.5 | 1143.5 | 1202
0.31 | 226.5 | 1126 | 1195
0.32 | 210 | 1124.5 | 1183
0.33 | 192 | 1118 | 1169.5
0.34 | 180 | 1099.5 | 1151
0.35 | 173.5 | 1088 | 1142.5
0.36 | 166 | 1071 | 1134
0.37 | 160.5 | 1058 | 1118.5
0.38 | 140.5 | 1040 | 1086
0.39 | 125 | 1015 | 1073
0.4 | 131.5 | 997 | 1065
0.41 | 112.5 | 981.5 | 1042
0.42 | 113.5 | 958.5 | 1025.5
0.43 | 108.5 | 932 | 995.5
0.44 | 92 | 902 | 974
0.45 | 102.5 | 878 | 949.5
0.46 | 92.5 | 859.5 | 923
0.47 | 83.5 | 825.5 | 920
0.48 | 76.5 | 791.5 | 890
0.49 | 75.5 | 767.5 | 860
0.5 | 83 | 759 | 860