## IDS-VDS Characteristic (mA-mm)
VGS (V) | VDS = 0.100 V | VDS = 0.500 V | VDS = 0.900 V
-0.75 | 0.00039683 | 0.0017045 | 0.005797
-0.74 | 0.00037814 | 0.0016489 | 0.005623
-0.73 | 0.00036147 | 0.0015813 | 0.005486
-0.72 | 0.0003483 | 0.0015236 | 0.005314
-0.71 | 0.00033211 | 0.0014604 | 0.005107
-0.7 | 0.00031849 | 0.0014137 | 0.0049574
-0.69 | 0.00029999 | 0.001358 | 0.0047822
-0.68 | 0.00028998 | 0.0013139 | 0.0046463
-0.67 | 0.00027428 | 0.0012619 | 0.0044748
-0.66 | 0.00026268 | 0.0012189 | 0.0043518
-0.65 | 0.00024932 | 0.0011716 | 0.0041988
-0.64 | 0.00023725 | 0.0011286 | 0.004062
-0.63 | 0.00022607 | 0.0010792 | 0.0039458
-0.62 | 0.00021566 | 0.0010485 | 0.0038138
-0.61 | 0.00020381 | 0.0010072 | 0.0036869
-0.6 | 0.0001949 | 0.0009714 | 0.0035669
-0.59 | 0.00018576 | 0.0009346 | 0.0034433
-0.58 | 0.00017539 | 0.0008961 | 0.0033346
-0.57 | 0.00016678 | 0.0008618 | 0.0032468
-0.56 | 0.00016115 | 0.0008277 | 0.0031549
-0.55 | 0.00015495 | 0.0007962 | 0.0030523
-0.54 | 0.00014715 | 0.0007643 | 0.0029593
-0.53 | 0.00014002 | 0.0007382 | 0.0028451
-0.52 | 0.00013375 | 0.0007137 | 0.0027524
-0.51 | 0.00012793 | 0.0006922 | 0.0026884
-0.5 | 0.00012291 | 0.0006686 | 0.0026193
-0.49 | 0.00011854 | 0.0006478 | 0.0025394
-0.48 | 0.00011465 | 0.000634 | 0.0024958
-0.47 | 0.00011204 | 0.0006179 | 0.0024348
-0.46 | 0.00011106 | 0.0006116 | 0.0024216
-0.45 | 0.00011184 | 0.0006061 | 0.002401
-0.44 | 0.00011437 | 0.0006129 | 0.0024138
-0.43 | 0.00011936 | 0.00063 | 0.0024814
-0.42 | 0.00012901 | 0.000663 | 0.0025784
-0.41 | 0.0001444 | 0.0007129 | 0.0027679
-0.4 | 0.00016706 | 0.0007933 | 0.003048
-0.39 | 0.00020022 | 0.0009126 | 0.0034626
-0.38 | 0.00024624 | 0.0010846 | 0.0040673
-0.37 | 0.00031287 | 0.001319 | 0.0049591
-0.36 | 0.00040497 | 0.0016631 | 0.006271
-0.35 | 0.00053361 | 0.0021306 | 0.008024
-0.34 | 0.0007566 | 0.0028018 | 0.010547
-0.33 | 0.0010138 | 0.0037168 | 0.014042
-0.32 | 0.0013705 | 0.004996 | 0.019049
-0.31 | 0.0018584 | 0.006952 | 0.025871
-0.3 | 0.0025352 | 0.009416 | 0.035588
-0.29 | 0.0034767 | 0.012808 | 0.048595
-0.28 | 0.0047496 | 0.017513 | 0.06696
-0.27 | 0.006805 | 0.024057 | 0.09215
-0.26 | 0.009288 | 0.032932 | 0.12548
-0.25 | 0.012663 | 0.045134 | 0.1729
-0.24 | 0.0173 | 0.06271 | 0.23552
-0.23 | 0.023661 | 0.08566 | 0.32396
-0.22 | 0.032174 | 0.11648 | 0.43833
-0.21 | 0.043885 | 0.15804 | 0.596
-0.2 | 0.06118 | 0.2131 | 0.8023
-0.19 | 0.08327 | 0.28926 | 1.0789
-0.18 | 0.11296 | 0.39167 | 1.4523
-0.17 | 0.15267 | 0.52542 | 1.9374
-0.16 | 0.2061 | 0.7071 | 2.5658
-0.15 | 0.27751 | 0.9436 | 3.3574
-0.14 | 0.37238 | 1.2581 | 4.3997
-0.13 | 0.50044 | 1.6581 | 5.724
-0.12 | 0.67 | 2.1839 | 7.293
-0.11 | 0.8921 | 2.8601 | 9.232
-0.1 | 1.1839 | 3.7218 | 11.609
-0.09 | 1.5631 | 4.8172 | 14.382
-0.08 | 2.0557 | 6.164 | 17.717
-0.07 | 2.663 | 7.84 | 21.432
-0.06 | 3.4535 | 9.863 | 25.724
-0.05 | 4.441 | 12.288 | 30.539
-0.04 | 5.6394 | 15.135 | 35.911
-0.03 | 7.064 | 18.526 | 41.693
-0.02 | 8.813 | 22.444 | 48.091
-0.01 | 10.887 | 26.761 | 54.982
0 | 13.31 | 31.797 | 62.59
0.01 | 16.103 | 37.233 | 70.44
0.02 | 19.167 | 43.206 | 78.67
0.03 | 22.72 | 49.771 | 87.48
0.04 | 26.512 | 56.727 | 96.52
0.05 | 30.655 | 64.13 | 106.06
0.06 | 35.079 | 72.13 | 115.94
0.07 | 39.741 | 80.43 | 126.21
0.08 | 44.623 | 89.14 | 136.49
0.09 | 49.635 | 98.2 | 147.29
0.1 | 54.78 | 107.53 | 158.27
0.11 | 59.81 | 117.28 | 169.48
0.12 | 65.12 | 127.17 | 181.11
0.13 | 70.37 | 137.52 | 192.41
0.14 | 75.52 | 147.89 | 204.22
0.15 | 80.59 | 158.45 | 216.09
0.16 | 85.53 | 169.32 | 228.09
0.17 | 90.29 | 180.28 | 240.15
0.18 | 94.97 | 191.38 | 252.23
0.19 | 99.43 | 202.62 | 264.38
0.2 | 103.7 | 213.94 | 276.71
0.21 | 107.74 | 225.3 | 289.16
0.22 | 111.53 | 236.85 | 301.26
0.23 | 115.33 | 248.36 | 313.67
0.24 | 118.75 | 259.81 | 326.01
0.25 | 122.08 | 271.69 | 338.39
0.26 | 125.21 | 283.01 | 350.78
0.27 | 128.13 | 294.67 | 362.72
0.28 | 130.8 | 306.13 | 374.91
0.29 | 133.37 | 317.56 | 387
0.3 | 135.78 | 329.07 | 399.07
0.31 | 138.11 | 340.41 | 411
0.32 | 140.45 | 351.6 | 422.69
0.33 | 142.34 | 362.82 | 434.53
0.34 | 144.14 | 373.87 | 446.11
0.35 | 145.91 | 384.67 | 457.54
0.36 | 147.55 | 395.53 | 468.74
0.37 | 149.37 | 406.16 | 480.04
0.38 | 150.56 | 416.61 | 491.01
0.39 | 151.93 | 426.9 | 501.87
0.4 | 153.34 | 436.83 | 512.52
0.41 | 154.5 | 446.72 | 522.79
0.42 | 155.76 | 456.42 | 533.21
0.43 | 156.69 | 465.79 | 543.27
0.44 | 157.67 | 474.95 | 553.09
0.45 | 158.76 | 483.79 | 562.79
0.46 | 159.91 | 492.49 | 572
0.47 | 160.55 | 500.82 | 581.6
0.48 | 161.34 | 508.9 | 589.8
0.49 | 162.19 | 516.66 | 599
0.5 | 162.83 | 524.14 | 607.4

## Tranconductance (mS-mm)
VGS (V) | VDS = 0.100 V | VDS = 0.500 V | VDS = 0.900 V
-0.75 | -0.001869 | -0.00556 | -0.0174
-0.74 | -0.001768 | -0.00616 | -0.01555
-0.73 | -0.001492 | -0.006265 | -0.01545
-0.72 | -0.001468 | -0.006045 | -0.01895
-0.71 | -0.0014905 | -0.005495 | -0.01783
-0.7 | -0.001606 | -0.00512 | -0.01624
-0.69 | -0.0014255 | -0.00499 | -0.015555
-0.68 | -0.0012855 | -0.004805 | -0.01537
-0.67 | -0.001365 | -0.00475 | -0.014725
-0.66 | -0.001248 | -0.004515 | -0.0138
-0.65 | -0.0012715 | -0.004515 | -0.01449
-0.64 | -0.0011625 | -0.00462 | -0.01265
-0.63 | -0.0010795 | -0.004005 | -0.01241
-0.62 | -0.001113 | -0.0036 | -0.012945
-0.61 | -0.001038 | -0.003855 | -0.012345
-0.6 | -0.0009025 | -0.00363 | -0.01218
-0.59 | -0.0009755 | -0.003765 | -0.011615
-0.58 | -0.000949 | -0.00364 | -0.009825
-0.57 | -0.000712 | -0.00342 | -0.008985
-0.56 | -0.0005915 | -0.00328 | -0.009725
-0.55 | -0.0007 | -0.00317 | -0.00978
-0.54 | -0.0007465 | -0.0029 | -0.01036
-0.53 | -0.00067 | -0.00253 | -0.010345
-0.52 | -0.0006045 | -0.0023 | -0.007835
-0.51 | -0.000542 | -0.002255 | -0.006655
-0.5 | -0.0004695 | -0.00222 | -0.00745
-0.49 | -0.000413 | -0.00173 | -0.006175
-0.48 | -0.000325 | -0.001495 | -0.00523
-0.47 | -0.0001795 | -0.00112 | -0.00371
-0.46 | -1e-05 | -0.00059 | -0.00169
-0.45 | 0.0001655 | 6.5e-05 | -0.00039
-0.44 | 0.000376 | 0.001195 | 0.00402
-0.43 | 0.000732 | 0.002505 | 0.00823
-0.42 | 0.001252 | 0.004145 | 0.014325
-0.41 | 0.0019025 | 0.006515 | 0.02348
-0.4 | 0.002791 | 0.009985 | 0.034735
-0.39 | 0.003959 | 0.014565 | 0.050965
-0.38 | 0.0056325 | 0.02032 | 0.074825
-0.37 | 0.0079365 | 0.028925 | 0.110185
-0.36 | 0.011037 | 0.04058 | 0.153245
-0.35 | 0.0175815 | 0.056935 | 0.2138
-0.34 | 0.0240095 | 0.07931 | 0.3009
-0.33 | 0.030695 | 0.10971 | 0.4251
-0.32 | 0.04223 | 0.16176 | 0.59145
-0.31 | 0.058235 | 0.221 | 0.82695
-0.3 | 0.080915 | 0.2928 | 1.1362
-0.29 | 0.11072 | 0.40485 | 1.5686
-0.28 | 0.166415 | 0.56245 | 2.17775
-0.27 | 0.22692 | 0.77095 | 2.926
-0.26 | 0.2929 | 1.05385 | 4.0375
-0.25 | 0.4006 | 1.4889 | 5.502
-0.24 | 0.5499 | 2.0263 | 7.553
-0.23 | 0.7437 | 2.6885 | 10.1405
-0.22 | 1.0112 | 3.619 | 13.602
-0.21 | 1.4503 | 4.831 | 18.1985
-0.2 | 1.96925 | 6.561 | 24.145
-0.19 | 2.589 | 8.9285 | 32.5
-0.18 | 3.47 | 11.808 | 42.925
-0.17 | 4.657 | 15.7715 | 55.675
-0.16 | 6.242 | 20.909 | 71
-0.15 | 8.314 | 27.55 | 91.695
-0.14 | 11.1465 | 35.725 | 118.33
-0.13 | 14.881 | 46.29 | 144.665
-0.12 | 19.583 | 60.1 | 175.4
-0.11 | 25.695 | 76.895 | 215.8
-0.1 | 33.55 | 97.855 | 257.5
-0.09 | 43.59 | 122.11 | 305.4
-0.08 | 54.995 | 151.14 | 352.5
-0.07 | 69.89 | 184.95 | 400.35
-0.06 | 88.9 | 222.4 | 455.35
-0.05 | 109.295 | 263.6 | 509.35
-0.04 | 131.15 | 311.9 | 557.7
-0.03 | 158.68 | 365.45 | 609
-0.02 | 191.15 | 411.75 | 664.45
-0.01 | 224.85 | 467.65 | 724.95
0 | 260.8 | 523.6 | 772.9
0.01 | 292.85 | 570.45 | 804
0.02 | 330.85 | 626.9 | 852
0.03 | 367.25 | 676.05 | 892.5
0.04 | 396.75 | 717.95 | 929
0.05 | 428.35 | 770.15 | 971
0.06 | 454.3 | 815 | 1007.5
0.07 | 477.2 | 850.5 | 1027.5
0.08 | 494.7 | 888.5 | 1054
0.09 | 507.85 | 919.5 | 1089
0.1 | 508.75 | 954 | 1109.5
0.11 | 517 | 982 | 1142
0.12 | 528 | 1012 | 1146.5
0.13 | 520 | 1036 | 1155.5
0.14 | 511 | 1046.5 | 1184
0.15 | 500.5 | 1071.5 | 1193.5
0.16 | 485 | 1091.5 | 1203
0.17 | 472 | 1103 | 1207
0.18 | 457 | 1117 | 1211.5
0.19 | 436.5 | 1128 | 1224
0.2 | 415.5 | 1134 | 1239
0.21 | 391.5 | 1145.5 | 1227.5
0.22 | 379.5 | 1153 | 1225.5
0.23 | 361 | 1148 | 1237.5
0.24 | 337.5 | 1166.5 | 1236
0.25 | 323 | 1160 | 1238.5
0.26 | 302.5 | 1149 | 1216.5
0.27 | 279.5 | 1156 | 1206.5
0.28 | 262 | 1144.5 | 1214
0.29 | 249 | 1147 | 1208
0.3 | 237 | 1142.5 | 1200
0.31 | 233.5 | 1126.5 | 1181
0.32 | 211.5 | 1120.5 | 1176.5
0.33 | 184.5 | 1113.5 | 1171
0.34 | 178.5 | 1092.5 | 1150.5
0.35 | 170.5 | 1083 | 1131.5
0.36 | 173 | 1074.5 | 1125
0.37 | 150.5 | 1054 | 1113.5
0.38 | 128 | 1037 | 1091.5
0.39 | 139 | 1011 | 1075.5
0.4 | 128.5 | 991 | 1046
0.41 | 121 | 979.5 | 1034.5
0.42 | 109.5 | 953.5 | 1024
0.43 | 95.5 | 926.5 | 994
0.44 | 103.5 | 900 | 976
0.45 | 112 | 877 | 945.5
0.46 | 89.5 | 851.5 | 940.5
0.47 | 71.5 | 820.5 | 890
0.48 | 82 | 792 | 870
0.49 | 74.5 | 762 | 880
0.5 | 64 | 748 | 840