## IDS-VDS Characteristic (mA-mm)
VGS (V) | VDS = 0.100 V | VDS = 0.500 V | VDS = 0.900 V
-0.75 | 0.00038974 | 0.001688 | 0.005706
-0.74 | 0.00037093 | 0.0016303 | 0.005529
-0.73 | 0.00035166 | 0.0015653 | 0.00534
-0.72 | 0.00033754 | 0.0015029 | 0.005183
-0.71 | 0.0003225 | 0.0014536 | 0.005036
-0.7 | 0.00030736 | 0.0013965 | 0.0049079
-0.69 | 0.00029425 | 0.0013543 | 0.0047525
-0.68 | 0.0002797 | 0.0012998 | 0.0045896
-0.67 | 0.00026638 | 0.0012435 | 0.0044715
-0.66 | 0.00025561 | 0.0011953 | 0.0043051
-0.65 | 0.00024335 | 0.0011534 | 0.0041546
-0.64 | 0.000231 | 0.0011088 | 0.0040169
-0.63 | 0.00022095 | 0.0010726 | 0.0038908
-0.62 | 0.00020977 | 0.0010268 | 0.0037942
-0.61 | 0.00020041 | 0.0009935 | 0.0036495
-0.6 | 0.00019045 | 0.0009536 | 0.0035231
-0.59 | 0.00018196 | 0.0009117 | 0.0033978
-0.58 | 0.00017391 | 0.0008819 | 0.0033142
-0.57 | 0.0001654 | 0.0008461 | 0.0031968
-0.56 | 0.00015773 | 0.0008168 | 0.0030748
-0.55 | 0.00015076 | 0.0007833 | 0.0029985
-0.54 | 0.00014291 | 0.0007534 | 0.0028928
-0.53 | 0.00013543 | 0.0007236 | 0.0027931
-0.52 | 0.00013038 | 0.0007034 | 0.0027159
-0.51 | 0.00012493 | 0.0006748 | 0.0026256
-0.5 | 0.00011935 | 0.0006552 | 0.0025395
-0.49 | 0.00011519 | 0.000631 | 0.0024979
-0.48 | 0.00011142 | 0.0006202 | 0.0024474
-0.47 | 0.00010891 | 0.0006044 | 0.0024159
-0.46 | 0.00010793 | 0.0005992 | 0.0023807
-0.45 | 0.00010864 | 0.0005982 | 0.0023693
-0.44 | 0.00011117 | 0.0006029 | 0.0023993
-0.43 | 0.00011653 | 0.0006213 | 0.002457
-0.42 | 0.00012705 | 0.0006556 | 0.002566
-0.41 | 0.00014306 | 0.000709 | 0.0027361
-0.4 | 0.00016695 | 0.0007903 | 0.0030198
-0.39 | 0.00019978 | 0.0009089 | 0.0034286
-0.38 | 0.00024753 | 0.0010787 | 0.0040739
-0.37 | 0.00031475 | 0.0013202 | 0.0049726
-0.36 | 0.00040866 | 0.0016584 | 0.006303
-0.35 | 0.00053682 | 0.00214 | 0.008098
-0.34 | 0.0007646 | 0.0028133 | 0.010674
-0.33 | 0.0010276 | 0.0037529 | 0.014208
-0.32 | 0.0013891 | 0.0050383 | 0.019208
-0.31 | 0.0018844 | 0.007006 | 0.026091
-0.3 | 0.0025796 | 0.009515 | 0.035687
-0.29 | 0.0035247 | 0.013004 | 0.049156
-0.28 | 0.004817 | 0.01773 | 0.06776
-0.27 | 0.006902 | 0.024318 | 0.09296
-0.26 | 0.009445 | 0.033361 | 0.12734
-0.25 | 0.012883 | 0.045546 | 0.17452
-0.24 | 0.017603 | 0.06329 | 0.23791
-0.23 | 0.024012 | 0.08621 | 0.32621
-0.22 | 0.032791 | 0.11714 | 0.44192
-0.21 | 0.044586 | 0.15871 | 0.6023
-0.2 | 0.06208 | 0.2159 | 0.8087
-0.19 | 0.08422 | 0.2914 | 1.0934
-0.18 | 0.11438 | 0.39422 | 1.4677
-0.17 | 0.15465 | 0.53182 | 1.9563
-0.16 | 0.20823 | 0.7103 | 2.5751
-0.15 | 0.27955 | 0.9513 | 3.3793
-0.14 | 0.37782 | 1.2585 | 4.4319
-0.13 | 0.50535 | 1.6635 | 5.713
-0.12 | 0.6797 | 2.1991 | 7.333
-0.11 | 0.9024 | 2.8746 | 9.308
-0.1 | 1.1959 | 3.7397 | 11.672
-0.09 | 1.5832 | 4.8295 | 14.555
-0.08 | 2.0679 | 6.203 | 17.745
-0.07 | 2.7021 | 7.875 | 21.572
-0.06 | 3.4852 | 9.901 | 25.856
-0.05 | 4.4761 | 12.346 | 30.718
-0.04 | 5.6973 | 15.253 | 36.102
-0.03 | 7.133 | 18.594 | 41.907
-0.02 | 8.909 | 22.488 | 48.304
-0.01 | 10.98 | 26.939 | 55.274
0 | 13.458 | 31.857 | 62.86
0.01 | 16.208 | 37.412 | 70.69
0.02 | 19.328 | 43.32 | 79
0.03 | 22.848 | 49.942 | 87.81
0.04 | 26.666 | 56.894 | 96.91
0.05 | 30.825 | 64.39 | 106.45
0.06 | 35.249 | 72.3 | 116.35
0.07 | 39.933 | 80.67 | 126.56
0.08 | 44.802 | 89.41 | 137.07
0.09 | 49.832 | 98.48 | 147.83
0.1 | 54.954 | 107.86 | 158.76
0.11 | 60.03 | 117.46 | 170.04
0.12 | 65.3 | 127.59 | 181.4
0.13 | 70.57 | 137.81 | 193.04
0.14 | 75.68 | 148.25 | 204.79
0.15 | 80.68 | 158.99 | 216.67
0.16 | 85.66 | 169.72 | 228.79
0.17 | 90.45 | 180.83 | 240.67
0.18 | 95.05 | 191.9 | 252.91
0.19 | 99.52 | 203.16 | 265.1
0.2 | 103.81 | 214.44 | 277.42
0.21 | 107.81 | 225.95 | 289.76
0.22 | 111.66 | 237.48 | 302.04
0.23 | 115.24 | 249.01 | 314.37
0.24 | 118.71 | 260.58 | 326.75
0.25 | 122.03 | 272.16 | 339.12
0.26 | 125.22 | 283.83 | 351.26
0.27 | 128.03 | 295.32 | 363.56
0.28 | 130.75 | 306.93 | 375.74
0.29 | 133.22 | 318.47 | 387.82
0.3 | 135.73 | 329.74 | 400.11
0.31 | 138.19 | 341.19 | 411.82
0.32 | 140.23 | 352.54 | 423.69
0.33 | 142.12 | 363.68 | 435.45
0.34 | 143.99 | 374.7 | 447.05
0.35 | 145.67 | 385.59 | 458.51
0.36 | 147.58 | 396.42 | 469.82
0.37 | 149.01 | 407.1 | 481.02
0.38 | 150.41 | 417.53 | 492.12
0.39 | 151.74 | 427.74 | 502.95
0.4 | 153.08 | 437.8 | 513.45
0.41 | 154.41 | 447.7 | 524.06
0.42 | 155.44 | 457.37 | 534.41
0.43 | 156.43 | 466.88 | 544.52
0.44 | 157.51 | 475.86 | 554.44
0.45 | 158.76 | 484.84 | 563.91
0.46 | 159.59 | 493.57 | 573.5
0.47 | 160.34 | 501.86 | 582.4
0.48 | 161.12 | 509.94 | 591.4
0.49 | 161.76 | 517.68 | 600.3
0.5 | 162.86 | 525.26 | 608.6

## Tranconductance (mS-mm)
VGS (V) | VDS = 0.100 V | VDS = 0.500 V | VDS = 0.900 V
-0.75 | -0.001881 | -0.00577 | -0.0177
-0.74 | -0.001904 | -0.006135 | -0.0183
-0.73 | -0.0016695 | -0.00637 | -0.0173
-0.72 | -0.001458 | -0.005585 | -0.0152
-0.71 | -0.001509 | -0.00532 | -0.013755
-0.7 | -0.0014125 | -0.004965 | -0.014175
-0.69 | -0.001383 | -0.004835 | -0.015915
-0.68 | -0.0013935 | -0.00554 | -0.01405
-0.67 | -0.0012045 | -0.005225 | -0.014225
-0.66 | -0.0011515 | -0.004505 | -0.015845
-0.65 | -0.0012305 | -0.004325 | -0.01441
-0.64 | -0.00112 | -0.00404 | -0.01319
-0.63 | -0.0010615 | -0.0041 | -0.011135
-0.62 | -0.001027 | -0.003955 | -0.012065
-0.61 | -0.000966 | -0.00366 | -0.013555
-0.6 | -0.0009225 | -0.00409 | -0.012585
-0.59 | -0.000827 | -0.003585 | -0.010445
-0.58 | -0.000828 | -0.00328 | -0.01005
-0.57 | -0.000809 | -0.003255 | -0.01197
-0.56 | -0.000732 | -0.00314 | -0.009915
-0.55 | -0.000741 | -0.00317 | -0.0091
-0.54 | -0.0007665 | -0.002985 | -0.01027
-0.53 | -0.0006265 | -0.0025 | -0.008845
-0.52 | -0.000525 | -0.00244 | -0.008375
-0.51 | -0.0005515 | -0.00241 | -0.00882
-0.5 | -0.000487 | -0.00219 | -0.006385
-0.49 | -0.0003965 | -0.00175 | -0.004605
-0.48 | -0.000314 | -0.00133 | -0.0041
-0.47 | -0.0001745 | -0.00105 | -0.003335
-0.46 | -1.35e-05 | -0.00031 | -0.00233
-0.45 | 0.000162 | 0.000185 | 0.00093
-0.44 | 0.0003945 | 0.001155 | 0.004385
-0.43 | 0.000794 | 0.002635 | 0.008335
-0.42 | 0.0013265 | 0.004385 | 0.013955
-0.41 | 0.001995 | 0.006735 | 0.02269
-0.4 | 0.002836 | 0.009995 | 0.034625
-0.39 | 0.004029 | 0.01442 | 0.052705
-0.38 | 0.0057485 | 0.020565 | 0.0772
-0.37 | 0.0080565 | 0.028985 | 0.111455
-0.36 | 0.0111035 | 0.04099 | 0.15627
-0.35 | 0.017797 | 0.057745 | 0.21855
-0.34 | 0.024539 | 0.080645 | 0.3055
-0.33 | 0.031225 | 0.11125 | 0.4267
-0.32 | 0.04284 | 0.162655 | 0.59415
-0.31 | 0.059525 | 0.223835 | 0.82395
-0.3 | 0.082015 | 0.2999 | 1.15325
-0.29 | 0.11187 | 0.41075 | 1.60365
-0.28 | 0.168865 | 0.5657 | 2.1902
-0.27 | 0.2314 | 0.78155 | 2.979
-0.26 | 0.29905 | 1.0614 | 4.078
-0.25 | 0.4079 | 1.49645 | 5.5285
-0.24 | 0.55645 | 2.0332 | 7.5845
-0.23 | 0.7594 | 2.6925 | 10.2005
-0.22 | 1.0287 | 3.625 | 13.8045
-0.21 | 1.46445 | 4.938 | 18.339
-0.2 | 1.9817 | 6.6345 | 24.555
-0.19 | 2.615 | 8.916 | 32.95
-0.18 | 3.5215 | 12.021 | 43.145
-0.17 | 4.6925 | 15.804 | 55.37
-0.16 | 6.245 | 20.974 | 71.15
-0.15 | 8.4795 | 27.41 | 92.84
-0.14 | 11.29 | 35.61 | 116.685
-0.13 | 15.094 | 47.03 | 145.055
-0.12 | 19.8525 | 60.555 | 179.75
-0.11 | 25.81 | 77.03 | 216.95
-0.1 | 34.04 | 97.745 | 262.35
-0.09 | 43.6 | 123.165 | 303.65
-0.08 | 55.945 | 152.275 | 350.85
-0.07 | 70.865 | 184.9 | 405.55
-0.06 | 88.7 | 223.55 | 457.3
-0.05 | 110.605 | 267.6 | 512.3
-0.04 | 132.845 | 312.4 | 559.45
-0.03 | 160.585 | 361.75 | 610.1
-0.02 | 192.35 | 417.25 | 668.35
-0.01 | 227.45 | 468.45 | 727.8
0 | 261.4 | 523.65 | 770.8
0.01 | 293.5 | 573.15 | 807
0.02 | 332 | 626.5 | 856
0.03 | 366.9 | 678.7 | 895.5
0.04 | 398.85 | 722.4 | 932
0.05 | 429.15 | 770.3 | 972
0.06 | 455.4 | 814 | 1005.5
0.07 | 477.65 | 855.5 | 1036
0.08 | 494.95 | 890.5 | 1063.5
0.09 | 507.6 | 922.5 | 1084.5
0.1 | 509.9 | 949 | 1110.5
0.11 | 517.3 | 986.5 | 1132
0.12 | 527 | 1017.5 | 1150
0.13 | 519 | 1033 | 1169.5
0.14 | 505.5 | 1059 | 1181.5
0.15 | 499 | 1073.5 | 1200
0.16 | 488.5 | 1092 | 1200
0.17 | 469.5 | 1109 | 1206
0.18 | 453.5 | 1116.5 | 1221.5
0.19 | 438 | 1127 | 1225.5
0.2 | 414.5 | 1139.5 | 1233
0.21 | 392.5 | 1152 | 1231
0.22 | 371.5 | 1153 | 1230.5
0.23 | 352.5 | 1155 | 1235.5
0.24 | 339.5 | 1157.5 | 1237.5
0.25 | 325.5 | 1162.5 | 1225.5
0.26 | 300 | 1158 | 1222
0.27 | 276.5 | 1155 | 1224
0.28 | 259.5 | 1157.5 | 1213
0.29 | 249 | 1140.5 | 1218.5
0.3 | 248.5 | 1136 | 1200
0.31 | 225 | 1140 | 1179
0.32 | 196.5 | 1124.5 | 1181.5
0.33 | 188 | 1108 | 1168
0.34 | 177.5 | 1095.5 | 1153
0.35 | 179.5 | 1086 | 1138.5
0.36 | 167 | 1075.5 | 1125.5
0.37 | 141.5 | 1055.5 | 1115
0.38 | 136.5 | 1032 | 1096.5
0.39 | 133.5 | 1013.5 | 1066.5
0.4 | 133.5 | 998 | 1055.5
0.41 | 118 | 978.5 | 1048
0.42 | 101 | 959 | 1023
0.43 | 103.5 | 924.5 | 1001.5
0.44 | 116.5 | 898 | 969.5
0.45 | 104 | 885.5 | 953
0.46 | 79 | 851 | 924.5
0.47 | 76.5 | 818.5 | 895
0.48 | 71 | 791 | 895
0.49 | 87 | 766 | 860
0.5 | 110 | 758 | 830