## IDS-VDS Characteristic (mA-mm)
VGS (V) | VDS = 0.100 V | VDS = 0.500 V | VDS = 0.900 V
-0.75 | 0.00042377 | 0.0018961 | 0.006552
-0.74 | 0.00040345 | 0.0018142 | 0.00632
-0.73 | 0.00038335 | 0.0017572 | 0.006147
-0.72 | 0.00036735 | 0.0016787 | 0.00594
-0.71 | 0.00034943 | 0.001623 | 0.005731
-0.7 | 0.00033174 | 0.0015533 | 0.005544
-0.69 | 0.00031724 | 0.0014915 | 0.00537
-0.68 | 0.00030253 | 0.0014408 | 0.005208
-0.67 | 0.00028994 | 0.0013974 | 0.005035
-0.66 | 0.00027572 | 0.0013315 | 0.0048682
-0.65 | 0.00026349 | 0.0012874 | 0.0046946
-0.64 | 0.0002509 | 0.0012489 | 0.0045532
-0.63 | 0.00023907 | 0.0011947 | 0.0043958
-0.62 | 0.00022805 | 0.0011486 | 0.0042579
-0.61 | 0.00021476 | 0.0011086 | 0.004115
-0.6 | 0.00020486 | 0.0010652 | 0.0039799
-0.59 | 0.0001946 | 0.0010217 | 0.0038437
-0.58 | 0.00018612 | 0.0009845 | 0.0037241
-0.57 | 0.00017798 | 0.0009471 | 0.0036107
-0.56 | 0.00016971 | 0.000909 | 0.0034639
-0.55 | 0.00016087 | 0.0008672 | 0.0033478
-0.54 | 0.00015373 | 0.0008444 | 0.0032539
-0.53 | 0.00014716 | 0.0008059 | 0.0031612
-0.52 | 0.00014055 | 0.0007765 | 0.0030384
-0.51 | 0.00013554 | 0.0007508 | 0.0029428
-0.5 | 0.00012868 | 0.0007216 | 0.0028573
-0.49 | 0.00012459 | 0.000701 | 0.0027777
-0.48 | 0.00012041 | 0.0006834 | 0.0027126
-0.47 | 0.00011707 | 0.0006631 | 0.0026421
-0.46 | 0.00011551 | 0.0006537 | 0.002608
-0.45 | 0.00011631 | 0.0006505 | 0.0025878
-0.44 | 0.00011727 | 0.000652 | 0.0026038
-0.43 | 0.00012405 | 0.0006636 | 0.0026488
-0.42 | 0.00013347 | 0.0006961 | 0.0027511
-0.41 | 0.0001489 | 0.0007459 | 0.0029238
-0.4 | 0.00017168 | 0.0008206 | 0.0031861
-0.39 | 0.00020459 | 0.0009401 | 0.0035838
-0.38 | 0.00025157 | 0.0011039 | 0.0041899
-0.37 | 0.00031811 | 0.0013419 | 0.0050639
-0.36 | 0.00040915 | 0.0016765 | 0.006407
-0.35 | 0.0005391 | 0.002153 | 0.008114
-0.34 | 0.0007628 | 0.0028126 | 0.010662
-0.33 | 0.0010237 | 0.0037336 | 0.014157
-0.32 | 0.0013816 | 0.0050002 | 0.018936
-0.31 | 0.0018831 | 0.006925 | 0.025902
-0.3 | 0.0025743 | 0.009424 | 0.03542
-0.29 | 0.0035125 | 0.012849 | 0.048685
-0.28 | 0.0047879 | 0.01754 | 0.06693
-0.27 | 0.006878 | 0.023996 | 0.09157
-0.26 | 0.009389 | 0.03283 | 0.12594
-0.25 | 0.012822 | 0.045083 | 0.17284
-0.24 | 0.017447 | 0.06248 | 0.23469
-0.23 | 0.023952 | 0.08522 | 0.32156
-0.22 | 0.032629 | 0.11604 | 0.43829
-0.21 | 0.044547 | 0.15756 | 0.595
-0.2 | 0.06216 | 0.21429 | 0.8051
-0.19 | 0.08434 | 0.28841 | 1.0817
-0.18 | 0.11449 | 0.39183 | 1.4526
-0.17 | 0.15518 | 0.52718 | 1.9381
-0.16 | 0.20869 | 0.7097 | 2.5751
-0.15 | 0.28144 | 0.9449 | 3.3769
-0.14 | 0.37944 | 1.26 | 4.4355
-0.13 | 0.50743 | 1.6738 | 5.6906
-0.12 | 0.6818 | 2.1923 | 7.375
-0.11 | 0.9066 | 2.8782 | 9.32
-0.1 | 1.2046 | 3.7463 | 11.708
-0.09 | 1.5939 | 4.8597 | 14.514
-0.08 | 2.0882 | 6.212 | 17.803
-0.07 | 2.7227 | 7.904 | 21.572
-0.06 | 3.5213 | 9.936 | 25.858
-0.05 | 4.5186 | 12.438 | 30.743
-0.04 | 5.736 | 15.34 | 36.108
-0.03 | 7.229 | 18.697 | 42.012
-0.02 | 8.998 | 22.63 | 48.369
-0.01 | 11.122 | 27.072 | 55.343
0 | 13.603 | 32.116 | 62.92
0.01 | 16.395 | 37.537 | 70.76
0.02 | 19.542 | 43.616 | 79.04
0.03 | 23.081 | 50.248 | 87.82
0.04 | 26.918 | 57.16 | 97.05
0.05 | 31.104 | 64.71 | 106.63
0.06 | 35.571 | 72.74 | 116.35
0.07 | 40.244 | 81.07 | 126.75
0.08 | 45.131 | 89.87 | 137.21
0.09 | 50.149 | 98.95 | 147.89
0.1 | 55.308 | 108.33 | 159.01
0.11 | 60.37 | 117.99 | 170.02
0.12 | 65.7 | 128.17 | 181.58
0.13 | 70.91 | 138.25 | 193.24
0.14 | 76 | 148.71 | 204.88
0.15 | 80.99 | 159.39 | 216.65
0.16 | 85.97 | 170.34 | 228.73
0.17 | 90.72 | 181.36 | 240.79
0.18 | 95.31 | 192.3 | 252.99
0.19 | 99.79 | 203.62 | 265.21
0.2 | 103.99 | 214.94 | 277.3
0.21 | 107.95 | 226.52 | 289.88
0.22 | 111.76 | 237.99 | 302.15
0.23 | 115.45 | 249.42 | 314.39
0.24 | 118.99 | 261.07 | 326.81
0.25 | 122.23 | 272.65 | 339.04
0.26 | 125.3 | 284.23 | 351.34
0.27 | 128.1 | 295.71 | 363.59
0.28 | 130.96 | 307.25 | 375.73
0.29 | 133.48 | 318.74 | 387.7
0.3 | 135.9 | 330.31 | 399.89
0.31 | 138.19 | 341.56 | 411.81
0.32 | 140.2 | 352.67 | 423.54
0.33 | 142.28 | 363.98 | 435.42
0.34 | 144.06 | 375.03 | 446.79
0.35 | 145.85 | 385.91 | 458.34
0.36 | 147.57 | 396.7 | 469.61
0.37 | 149.03 | 407.26 | 480.89
0.38 | 150.45 | 417.77 | 491.98
0.39 | 151.88 | 428 | 502.59
0.4 | 153.14 | 438 | 513.3
0.41 | 154.44 | 447.81 | 523.76
0.42 | 155.6 | 457.51 | 534.1
0.43 | 156.61 | 466.94 | 544.14
0.44 | 157.71 | 476.04 | 553.96
0.45 | 158.7 | 484.88 | 563.63
0.46 | 159.39 | 493.48 | 572.9
0.47 | 160.48 | 501.83 | 582.1
0.48 | 161.18 | 509.97 | 591
0.49 | 162.03 | 517.73 | 599.9
0.5 | 162.83 | 525.22 | 608.1

## Tranconductance (mS-mm)
VGS (V) | VDS = 0.100 V | VDS = 0.500 V | VDS = 0.900 V
-0.75 | -0.002032 | -0.00819 | -0.0232
-0.74 | -0.002021 | -0.006945 | -0.02025
-0.73 | -0.001805 | -0.006775 | -0.019
-0.72 | -0.001696 | -0.00671 | -0.0208
-0.71 | -0.0017805 | -0.00627 | -0.0198
-0.7 | -0.0016095 | -0.006575 | -0.01805
-0.69 | -0.0014605 | -0.005625 | -0.0168
-0.68 | -0.001365 | -0.004705 | -0.01675
-0.67 | -0.0013405 | -0.005465 | -0.01699
-0.66 | -0.0013225 | -0.0055 | -0.01702
-0.65 | -0.001241 | -0.00413 | -0.01575
-0.64 | -0.001221 | -0.004635 | -0.01494
-0.63 | -0.0011425 | -0.005015 | -0.014765
-0.62 | -0.0012155 | -0.004305 | -0.01404
-0.61 | -0.0011595 | -0.00417 | -0.0139
-0.6 | -0.001008 | -0.004345 | -0.013565
-0.59 | -0.000937 | -0.004035 | -0.01279
-0.58 | -0.000831 | -0.00373 | -0.01165
-0.57 | -0.0008205 | -0.003775 | -0.01301
-0.56 | -0.0008555 | -0.003995 | -0.013145
-0.55 | -0.000799 | -0.00323 | -0.0105
-0.54 | -0.0006855 | -0.003065 | -0.00933
-0.53 | -0.000659 | -0.003395 | -0.010775
-0.52 | -0.000581 | -0.002755 | -0.01092
-0.51 | -0.0005935 | -0.002745 | -0.009055
-0.5 | -0.0005475 | -0.00249 | -0.008255
-0.49 | -0.0004135 | -0.00191 | -0.007235
-0.48 | -0.000376 | -0.001895 | -0.00678
-0.47 | -0.000245 | -0.001485 | -0.00523
-0.46 | -3.8e-05 | -0.00063 | -0.002715
-0.45 | 8.8e-05 | -8.5e-05 | -0.00021
-0.44 | 0.000387 | 0.000655 | 0.00305
-0.43 | 0.00081 | 0.002205 | 0.007365
-0.42 | 0.0012425 | 0.004115 | 0.01375
-0.41 | 0.0019105 | 0.006225 | 0.02175
-0.4 | 0.0027845 | 0.00971 | 0.033
-0.39 | 0.0039945 | 0.014165 | 0.05019
-0.38 | 0.005676 | 0.02009 | 0.074005
-0.37 | 0.007879 | 0.02863 | 0.110855
-0.36 | 0.0110495 | 0.040555 | 0.152505
-0.35 | 0.0176825 | 0.056805 | 0.21275
-0.34 | 0.02423 | 0.07903 | 0.30215
-0.33 | 0.03094 | 0.10938 | 0.4137
-0.32 | 0.04297 | 0.15957 | 0.58725
-0.31 | 0.059635 | 0.22119 | 0.8242
-0.3 | 0.08147 | 0.2962 | 1.13915
-0.29 | 0.11068 | 0.4058 | 1.5755
-0.28 | 0.168275 | 0.55735 | 2.14425
-0.27 | 0.230055 | 0.7645 | 2.9505
-0.26 | 0.2972 | 1.05435 | 4.0635
-0.25 | 0.4029 | 1.4825 | 5.4375
-0.24 | 0.5565 | 2.00685 | 7.436
-0.23 | 0.7591 | 2.678 | 10.18
-0.22 | 1.02975 | 3.617 | 13.672
-0.21 | 1.47655 | 4.9125 | 18.3405
-0.2 | 1.98965 | 6.5425 | 24.335
-0.19 | 2.6165 | 8.877 | 32.375
-0.18 | 3.542 | 11.9385 | 42.82
-0.17 | 4.71 | 15.8935 | 56.125
-0.16 | 6.313 | 20.886 | 71.94
-0.15 | 8.5375 | 27.515 | 93.02
-0.14 | 11.2995 | 36.445 | 115.685
-0.13 | 15.118 | 46.615 | 146.975
-0.12 | 19.9585 | 60.22 | 181.47
-0.11 | 26.14 | 77.7 | 216.65
-0.1 | 34.365 | 99.075 | 259.7
-0.09 | 44.18 | 123.285 | 304.75
-0.08 | 56.44 | 152.215 | 352.9
-0.07 | 71.655 | 186.2 | 402.75
-0.06 | 89.795 | 226.7 | 458.55
-0.05 | 110.735 | 270.2 | 512.5
-0.04 | 135.52 | 312.95 | 563.45
-0.03 | 163.1 | 364.5 | 613.05
-0.02 | 194.65 | 418.75 | 666.55
-0.01 | 230.25 | 474.3 | 727.55
0 | 263.65 | 523.25 | 770.85
0.01 | 296.95 | 575 | 806
0.02 | 334.3 | 635.55 | 853
0.03 | 368.8 | 677.2 | 900.5
0.04 | 401.15 | 723.1 | 940.5
0.05 | 432.65 | 779 | 965
0.06 | 457 | 818 | 1006
0.07 | 478 | 856.5 | 1043
0.08 | 495.25 | 894 | 1057
0.09 | 508.85 | 923 | 1090
0.1 | 511.05 | 952 | 1106.5
0.11 | 519.6 | 992 | 1128.5
0.12 | 527 | 1013 | 1161
0.13 | 515 | 1027 | 1165
0.14 | 504 | 1057 | 1170.5
0.15 | 498.5 | 1081.5 | 1192.5
0.16 | 486.5 | 1098.5 | 1207
0.17 | 467 | 1098 | 1213
0.18 | 453.5 | 1113 | 1221
0.19 | 434 | 1132 | 1215.5
0.2 | 408 | 1145 | 1233.5
0.21 | 388.5 | 1152.5 | 1242.5
0.22 | 375 | 1145 | 1225.5
0.23 | 361.5 | 1154 | 1233
0.24 | 339 | 1161.5 | 1232.5
0.25 | 315.5 | 1158 | 1226.5
0.26 | 293.5 | 1153 | 1227.5
0.27 | 283 | 1151 | 1219.5
0.28 | 269 | 1151.5 | 1205.5
0.29 | 247 | 1153 | 1208
0.3 | 235.5 | 1141 | 1205.5
0.31 | 215 | 1118 | 1182.5
0.32 | 204.5 | 1121 | 1180.5
0.33 | 193 | 1118 | 1162.5
0.34 | 178.5 | 1096.5 | 1146
0.35 | 175.5 | 1083.5 | 1141
0.36 | 159 | 1067.5 | 1127.5
0.37 | 144 | 1053.5 | 1118.5
0.38 | 142.5 | 1037 | 1085
0.39 | 134.5 | 1011.5 | 1066
0.4 | 128 | 990.5 | 1058.5
0.41 | 123 | 975.5 | 1040
0.42 | 108.5 | 956.5 | 1019
0.43 | 105.5 | 926.5 | 993
0.44 | 104.5 | 897 | 974.5
0.45 | 84 | 872 | 947
0.46 | 89 | 847.5 | 923.5
0.47 | 89.5 | 824.5 | 905
0.48 | 77.5 | 795 | 890
0.49 | 82.5 | 762.5 | 855
0.5 | 80 | 749 | 820