## IDS-VDS Characteristic (mA-mm)
VGS (V) | VDS = 0.100 V | VDS = 0.500 V | VDS = 0.900 V
-0.75 | 0.00039572 | 0.0016695 | 0.005635
-0.74 | 0.00037693 | 0.0015944 | 0.005454
-0.73 | 0.00036204 | 0.0015457 | 0.005282
-0.72 | 0.00034374 | 0.0014861 | 0.005143
-0.71 | 0.00032755 | 0.0014359 | 0.0049729
-0.7 | 0.00031424 | 0.0013846 | 0.0048173
-0.69 | 0.00029647 | 0.0013325 | 0.0046892
-0.68 | 0.00028475 | 0.0012783 | 0.0045248
-0.67 | 0.00027098 | 0.0012399 | 0.0043914
-0.66 | 0.00025677 | 0.0011954 | 0.0042298
-0.65 | 0.00024699 | 0.0011461 | 0.0040982
-0.64 | 0.00023491 | 0.0011095 | 0.0039821
-0.63 | 0.00022381 | 0.001066 | 0.0038614
-0.62 | 0.00021323 | 0.0010247 | 0.0037321
-0.61 | 0.0002027 | 0.0009854 | 0.0036013
-0.6 | 0.00019512 | 0.00094 | 0.0034881
-0.59 | 0.00018503 | 0.0009091 | 0.0033694
-0.58 | 0.00017599 | 0.0008767 | 0.0032833
-0.57 | 0.00016739 | 0.0008452 | 0.0031642
-0.56 | 0.00016078 | 0.0008145 | 0.0030544
-0.55 | 0.00015203 | 0.0007787 | 0.0029685
-0.54 | 0.00014415 | 0.0007545 | 0.0028393
-0.53 | 0.00013787 | 0.0007234 | 0.0027745
-0.52 | 0.0001329 | 0.0006905 | 0.0026774
-0.51 | 0.0001266 | 0.0006721 | 0.0025944
-0.5 | 0.00012105 | 0.0006499 | 0.0025196
-0.49 | 0.00011693 | 0.0006329 | 0.0024576
-0.48 | 0.00011304 | 0.000608 | 0.0024002
-0.47 | 0.00011031 | 0.000598 | 0.0023384
-0.46 | 0.00010762 | 0.000588 | 0.0022993
-0.45 | 0.00010792 | 0.000577 | 0.0022782
-0.44 | 0.00011035 | 0.0005797 | 0.0022767
-0.43 | 0.00011491 | 0.0005888 | 0.0023082
-0.42 | 0.00012194 | 0.0006144 | 0.0023669
-0.41 | 0.00013492 | 0.0006518 | 0.0024973
-0.4 | 0.00015527 | 0.0007151 | 0.0027005
-0.39 | 0.00018336 | 0.0008103 | 0.003019
-0.38 | 0.00022479 | 0.00095 | 0.0034862
-0.37 | 0.00028359 | 0.0011433 | 0.0041501
-0.36 | 0.00036588 | 0.0014166 | 0.0051218
-0.35 | 0.00047974 | 0.0018078 | 0.006591
-0.34 | 0.0006781 | 0.0023584 | 0.008571
-0.33 | 0.000911 | 0.0031202 | 0.011303
-0.32 | 0.0012284 | 0.0041654 | 0.015244
-0.31 | 0.0016645 | 0.0056445 | 0.020748
-0.3 | 0.0022792 | 0.007879 | 0.028335
-0.29 | 0.0031122 | 0.010728 | 0.038995
-0.28 | 0.0042623 | 0.014605 | 0.053697
-0.27 | 0.005931 | 0.020041 | 0.07467
-0.26 | 0.00811 | 0.027468 | 0.10175
-0.25 | 0.011103 | 0.037594 | 0.13957
-0.24 | 0.015138 | 0.051448 | 0.19129
-0.23 | 0.020751 | 0.07148 | 0.2622
-0.22 | 0.028318 | 0.09707 | 0.35874
-0.21 | 0.038544 | 0.13149 | 0.48621
-0.2 | 0.052345 | 0.17879 | 0.6592
-0.19 | 0.07341 | 0.24231 | 0.8933
-0.18 | 0.09972 | 0.32764 | 1.204
-0.17 | 0.13456 | 0.44181 | 1.6137
-0.16 | 0.18093 | 0.5936 | 2.1421
-0.15 | 0.24457 | 0.7973 | 2.8226
-0.14 | 0.32892 | 1.0614 | 3.7217
-0.13 | 0.44036 | 1.4036 | 4.8309
-0.12 | 0.59 | 1.8523 | 6.289
-0.11 | 0.7872 | 2.4405 | 7.989
-0.1 | 1.0457 | 3.1833 | 10.102
-0.09 | 1.3835 | 4.1456 | 12.655
-0.08 | 1.8207 | 5.3263 | 15.596
-0.07 | 2.3775 | 6.796 | 19.053
-0.06 | 3.0825 | 8.604 | 22.943
-0.05 | 3.9784 | 10.768 | 27.437
-0.04 | 5.0637 | 13.385 | 32.44
-0.03 | 6.361 | 16.494 | 37.997
-0.02 | 7.974 | 20.06 | 43.911
-0.01 | 9.901 | 24.145 | 50.54
0 | 12.169 | 28.734 | 57.68
0.01 | 14.791 | 33.921 | 65.26
0.02 | 17.733 | 39.596 | 73.13
0.03 | 21.081 | 45.701 | 81.69
0.04 | 24.768 | 52.379 | 90.52
0.05 | 28.693 | 59.56 | 99.82
0.06 | 33.025 | 67.06 | 109.38
0.07 | 37.591 | 75.21 | 119.48
0.08 | 42.345 | 83.6 | 129.63
0.09 | 47.245 | 92.34 | 140.15
0.1 | 52.248 | 101.5 | 151
0.11 | 57.34 | 110.72 | 162.03
0.12 | 62.52 | 120.5 | 173.37
0.13 | 67.62 | 130.51 | 184.67
0.14 | 72.65 | 140.63 | 196.23
0.15 | 77.62 | 151 | 207.97
0.16 | 82.57 | 161.6 | 219.92
0.17 | 87.29 | 172.35 | 231.82
0.18 | 91.78 | 183.18 | 243.73
0.19 | 96.13 | 194.24 | 255.84
0.2 | 100.3 | 205.35 | 268.02
0.21 | 104.26 | 216.69 | 280.23
0.22 | 108.14 | 227.97 | 292.33
0.23 | 111.74 | 239.27 | 304.62
0.24 | 115.1 | 250.75 | 316.75
0.25 | 118.27 | 262.07 | 329.06
0.26 | 121.36 | 273.6 | 341.23
0.27 | 124.11 | 284.98 | 353.16
0.28 | 126.83 | 296.35 | 365.29
0.29 | 129.37 | 307.74 | 377.32
0.3 | 131.72 | 318.98 | 389.27
0.31 | 134.01 | 330.25 | 401.2
0.32 | 135.91 | 341.36 | 412.81
0.33 | 137.85 | 352.39 | 424.5
0.34 | 139.82 | 363.24 | 436.05
0.35 | 141.34 | 373.98 | 447.42
0.36 | 143.12 | 384.66 | 458.55
0.37 | 144.42 | 395.2 | 469.71
0.38 | 145.91 | 405.57 | 480.61
0.39 | 147.29 | 415.55 | 491.4
0.4 | 148.55 | 425.52 | 501.95
0.41 | 149.57 | 435.23 | 512.25
0.42 | 150.74 | 444.82 | 522.57
0.43 | 151.86 | 454.13 | 532.65
0.44 | 152.84 | 463.03 | 542.36
0.45 | 153.85 | 471.87 | 551.99
0.46 | 154.48 | 480.43 | 561.35
0.47 | 155.32 | 488.65 | 570.3
0.48 | 156.27 | 496.6 | 579.2
0.49 | 156.82 | 504.27 | 588
0.5 | 157.65 | 511.61 | 596.8

## Tranconductance (mS-mm)
VGS (V) | VDS = 0.100 V | VDS = 0.500 V | VDS = 0.900 V
-0.75 | -0.001879 | -0.00751 | -0.0181
-0.74 | -0.001684 | -0.00619 | -0.01765
-0.73 | -0.0016595 | -0.005415 | -0.01555
-0.72 | -0.0017245 | -0.00549 | -0.015455
-0.71 | -0.001475 | -0.005075 | -0.016285
-0.7 | -0.001554 | -0.00517 | -0.014185
-0.69 | -0.0014745 | -0.005315 | -0.014625
-0.68 | -0.0012745 | -0.00463 | -0.01489
-0.67 | -0.001399 | -0.004145 | -0.01475
-0.66 | -0.0011995 | -0.00469 | -0.01466
-0.65 | -0.001093 | -0.004295 | -0.012385
-0.64 | -0.001159 | -0.004005 | -0.01184
-0.63 | -0.001084 | -0.00424 | -0.0125
-0.62 | -0.0010555 | -0.00403 | -0.013005
-0.61 | -0.0009055 | -0.004235 | -0.0122
-0.6 | -0.0008835 | -0.003815 | -0.011595
-0.59 | -0.0009565 | -0.003165 | -0.01024
-0.58 | -0.000882 | -0.003195 | -0.01026
-0.57 | -0.0007605 | -0.00311 | -0.011445
-0.56 | -0.000768 | -0.003325 | -0.009785
-0.55 | -0.0008315 | -0.003 | -0.010755
-0.54 | -0.000708 | -0.002765 | -0.0097
-0.53 | -0.0005625 | -0.0032 | -0.008095
-0.52 | -0.0005635 | -0.002565 | -0.009005
-0.51 | -0.0005925 | -0.00203 | -0.00789
-0.5 | -0.0004835 | -0.00196 | -0.00684
-0.49 | -0.0004005 | -0.002095 | -0.00597
-0.48 | -0.000331 | -0.001745 | -0.00596
-0.47 | -0.000271 | -0.001 | -0.005045
-0.46 | -0.0001195 | -0.00105 | -0.00301
-0.45 | 0.0001365 | -0.000415 | -0.00113
-0.44 | 0.0003495 | 0.00059 | 0.0015
-0.43 | 0.0005795 | 0.001735 | 0.00451
-0.42 | 0.0010005 | 0.00315 | 0.009455
-0.41 | 0.0016665 | 0.005035 | 0.01668
-0.4 | 0.002422 | 0.007925 | 0.026085
-0.39 | 0.003476 | 0.011745 | 0.039285
-0.38 | 0.0050115 | 0.01665 | 0.056555
-0.37 | 0.0070545 | 0.02333 | 0.08178
-0.36 | 0.0098075 | 0.033225 | 0.122045
-0.35 | 0.015611 | 0.04709 | 0.17246
-0.34 | 0.021563 | 0.06562 | 0.2356
-0.33 | 0.027515 | 0.09035 | 0.33365
-0.32 | 0.037675 | 0.126215 | 0.47225
-0.31 | 0.05254 | 0.18568 | 0.65455
-0.3 | 0.072385 | 0.254175 | 0.91235
-0.29 | 0.099155 | 0.3363 | 1.2681
-0.28 | 0.14094 | 0.46565 | 1.78375
-0.27 | 0.192385 | 0.64315 | 2.40265
-0.26 | 0.2586 | 0.87765 | 3.245
-0.25 | 0.3514 | 1.199 | 4.477
-0.24 | 0.4824 | 1.6943 | 6.1315
-0.23 | 0.659 | 2.2811 | 8.3725
-0.22 | 0.88965 | 3.0005 | 11.2005
-0.21 | 1.20135 | 4.086 | 15.023
-0.2 | 1.7433 | 5.541 | 20.3545
-0.19 | 2.36875 | 7.4425 | 27.24
-0.18 | 3.0575 | 9.975 | 36.02
-0.17 | 4.0605 | 13.298 | 46.905
-0.16 | 5.5005 | 17.7745 | 60.445
-0.15 | 7.3995 | 23.39 | 78.98
-0.14 | 9.7895 | 30.315 | 100.415
-0.13 | 13.054 | 39.545 | 128.365
-0.12 | 17.342 | 51.845 | 157.905
-0.11 | 22.785 | 66.55 | 190.65
-0.1 | 29.815 | 85.255 | 233.3
-0.09 | 38.75 | 107.15 | 274.7
-0.08 | 49.7 | 132.52 | 319.9
-0.07 | 63.09 | 163.885 | 367.35
-0.06 | 80.045 | 198.6 | 419.2
-0.05 | 99.06 | 239.05 | 474.85
-0.04 | 119.13 | 286.3 | 528
-0.03 | 145.515 | 333.75 | 573.55
-0.02 | 177 | 382.55 | 627.15
-0.01 | 209.75 | 433.7 | 688.45
0 | 244.5 | 488.8 | 736
0.01 | 278.2 | 543.1 | 772.5
0.02 | 314.5 | 589 | 821.5
0.03 | 351.75 | 639.15 | 869.5
0.04 | 380.6 | 692.95 | 906.5
0.05 | 412.85 | 734.05 | 943
0.06 | 444.9 | 782.5 | 983
0.07 | 466 | 827 | 1012.5
0.08 | 482.7 | 856.5 | 1033.5
0.09 | 495.15 | 895 | 1068.5
0.1 | 504.75 | 919 | 1094
0.11 | 513.6 | 950 | 1118.5
0.12 | 514 | 989.5 | 1132
0.13 | 506.5 | 1006.5 | 1143
0.14 | 500 | 1024.5 | 1165
0.15 | 496 | 1048.5 | 1184.5
0.16 | 483.5 | 1067.5 | 1192.5
0.17 | 460.5 | 1079 | 1190.5
0.18 | 442 | 1094.5 | 1201
0.19 | 426 | 1108.5 | 1214.5
0.2 | 406.5 | 1122.5 | 1219.5
0.21 | 392 | 1131 | 1215.5
0.22 | 374 | 1129 | 1219.5
0.23 | 348 | 1139 | 1221
0.24 | 326.5 | 1140 | 1222
0.25 | 313 | 1142.5 | 1224
0.26 | 292 | 1145.5 | 1205
0.27 | 273.5 | 1137.5 | 1203
0.28 | 263 | 1138 | 1208
0.29 | 244.5 | 1131.5 | 1199
0.3 | 232 | 1125.5 | 1194
0.31 | 209.5 | 1119 | 1177
0.32 | 192 | 1107 | 1165
0.33 | 195.5 | 1094 | 1162
0.34 | 174.5 | 1079.5 | 1146
0.35 | 165 | 1071 | 1125
0.36 | 154 | 1061 | 1114.5
0.37 | 139.5 | 1045.5 | 1103
0.38 | 143.5 | 1017.5 | 1084.5
0.39 | 132 | 997.5 | 1067
0.4 | 114 | 984 | 1042.5
0.41 | 109.5 | 965 | 1031
0.42 | 114.5 | 945 | 1020
0.43 | 105 | 910.5 | 989.5
0.44 | 99.5 | 887 | 967
0.45 | 82 | 870 | 949.5
0.46 | 73.5 | 839 | 915.5
0.47 | 89.5 | 808.5 | 892.5
0.48 | 75 | 781 | 885
0.49 | 69 | 750.5 | 880
0.5 | 83 | 734 | 880