## IDS-VDS Characteristic (mA-mm)
VGS (V) | VDS = 0.100 V | VDS = 0.500 V | VDS = 0.900 V
-0.75 | 0.00038333 | 0.0015857 | 0.005241
-0.74 | 0.00036522 | 0.0015282 | 0.00507
-0.73 | 0.00035016 | 0.001465 | 0.0049583
-0.72 | 0.00033351 | 0.001415 | 0.0047837
-0.71 | 0.00031511 | 0.0013572 | 0.004661
-0.7 | 0.00030154 | 0.0013004 | 0.0045115
-0.69 | 0.00028972 | 0.0012497 | 0.0043634
-0.68 | 0.00027448 | 0.0012221 | 0.0042134
-0.67 | 0.00026289 | 0.0011733 | 0.0040507
-0.66 | 0.00025135 | 0.0011267 | 0.0039643
-0.65 | 0.00023889 | 0.0010803 | 0.0038328
-0.64 | 0.00022691 | 0.0010432 | 0.0036999
-0.63 | 0.00021749 | 0.0010021 | 0.0035805
-0.62 | 0.00020843 | 0.0009624 | 0.0034494
-0.61 | 0.00019905 | 0.0009298 | 0.0033527
-0.6 | 0.00018814 | 0.0008991 | 0.0032636
-0.59 | 0.00018022 | 0.0008591 | 0.0031564
-0.58 | 0.00017179 | 0.0008294 | 0.0030668
-0.57 | 0.00016479 | 0.0007899 | 0.0029335
-0.56 | 0.00015809 | 0.0007665 | 0.0028293
-0.55 | 0.00015019 | 0.0007475 | 0.0027698
-0.54 | 0.00014412 | 0.0007072 | 0.0026825
-0.53 | 0.00013802 | 0.0006896 | 0.0025802
-0.52 | 0.00013128 | 0.0006664 | 0.0025131
-0.51 | 0.00012453 | 0.0006379 | 0.0024208
-0.5 | 0.0001185 | 0.0006117 | 0.0023425
-0.49 | 0.00011621 | 0.0005933 | 0.0023095
-0.48 | 0.0001104 | 0.0005779 | 0.0022418
-0.47 | 0.00010743 | 0.0005668 | 0.0021954
-0.46 | 0.00010576 | 0.0005541 | 0.002162
-0.45 | 0.00010594 | 0.0005588 | 0.0021627
-0.44 | 0.00010867 | 0.0005607 | 0.0021628
-0.43 | 0.0001124 | 0.0005675 | 0.0021938
-0.42 | 0.00012089 | 0.0005945 | 0.0022677
-0.41 | 0.00013291 | 0.0006338 | 0.0023955
-0.4 | 0.00015192 | 0.0006942 | 0.002613
-0.39 | 0.00018034 | 0.0007908 | 0.0029064
-0.38 | 0.00022204 | 0.0009289 | 0.0033838
-0.37 | 0.00028002 | 0.0011209 | 0.0040455
-0.36 | 0.00036074 | 0.0013973 | 0.005019
-0.35 | 0.00047379 | 0.0017873 | 0.00646
-0.34 | 0.0006713 | 0.0023304 | 0.008426
-0.33 | 0.0009006 | 0.0030738 | 0.01121
-0.32 | 0.0012126 | 0.0041329 | 0.01516
-0.31 | 0.0016523 | 0.0055749 | 0.020617
-0.3 | 0.0022577 | 0.007808 | 0.02833
-0.29 | 0.0030901 | 0.010563 | 0.038867
-0.28 | 0.0042171 | 0.014468 | 0.053178
-0.27 | 0.005878 | 0.019858 | 0.07393
-0.26 | 0.008017 | 0.027265 | 0.10158
-0.25 | 0.010956 | 0.037235 | 0.13993
-0.24 | 0.014988 | 0.051142 | 0.19063
-0.23 | 0.020556 | 0.07086 | 0.26195
-0.22 | 0.028066 | 0.09613 | 0.35713
-0.21 | 0.038194 | 0.13073 | 0.48439
-0.2 | 0.052173 | 0.17767 | 0.6586
-0.19 | 0.07289 | 0.24021 | 0.8909
-0.18 | 0.09929 | 0.32596 | 1.1963
-0.17 | 0.13356 | 0.43633 | 1.6055
-0.16 | 0.18051 | 0.5897 | 2.1318
-0.15 | 0.24287 | 0.7886 | 2.8218
-0.14 | 0.32743 | 1.0523 | 3.7119
-0.13 | 0.43877 | 1.3963 | 4.8083
-0.12 | 0.5856 | 1.8462 | 6.243
-0.11 | 0.7828 | 2.4233 | 7.977
-0.1 | 1.038 | 3.1692 | 10.091
-0.09 | 1.3771 | 4.1178 | 12.563
-0.08 | 1.8092 | 5.3056 | 15.582
-0.07 | 2.3652 | 6.758 | 19.017
-0.06 | 3.0627 | 8.551 | 22.903
-0.05 | 3.9578 | 10.758 | 27.457
-0.04 | 5.0604 | 13.348 | 32.383
-0.03 | 6.35 | 16.427 | 37.898
-0.02 | 7.973 | 20.005 | 43.9
-0.01 | 9.895 | 23.998 | 50.525
0 | 12.185 | 28.717 | 57.6
0.01 | 14.79 | 33.841 | 65.06
0.02 | 17.731 | 39.465 | 73.07
0.03 | 21.065 | 45.669 | 81.45
0.04 | 24.769 | 52.39 | 90.34
0.05 | 28.719 | 59.35 | 99.55
0.06 | 33.017 | 66.94 | 109.14
0.07 | 37.606 | 75.12 | 119.16
0.08 | 42.312 | 83.51 | 129.34
0.09 | 47.235 | 92.25 | 139.91
0.1 | 52.265 | 101.24 | 150.65
0.11 | 57.28 | 110.66 | 161.66
0.12 | 62.47 | 120.42 | 172.93
0.13 | 67.55 | 130.37 | 184.3
0.14 | 72.61 | 140.42 | 195.91
0.15 | 77.58 | 150.81 | 207.63
0.16 | 82.46 | 161.38 | 219.52
0.17 | 87.17 | 172.18 | 231.25
0.18 | 91.66 | 182.99 | 243.37
0.19 | 96.05 | 193.86 | 255.4
0.2 | 100.26 | 205.15 | 267.58
0.21 | 104.18 | 216.4 | 279.9
0.22 | 107.92 | 227.7 | 291.91
0.23 | 111.5 | 239.15 | 304.17
0.24 | 114.84 | 250.32 | 316.35
0.25 | 118.21 | 261.91 | 328.59
0.26 | 121.11 | 273.27 | 340.6
0.27 | 123.94 | 284.66 | 352.76
0.28 | 126.58 | 296 | 364.76
0.29 | 129.06 | 307.23 | 376.78
0.3 | 131.5 | 318.67 | 388.79
0.31 | 133.72 | 329.85 | 400.42
0.32 | 135.69 | 341 | 412.34
0.33 | 137.59 | 351.91 | 423.95
0.34 | 139.56 | 362.84 | 435.4
0.35 | 141.22 | 373.63 | 446.81
0.36 | 142.78 | 384.25 | 457.88
0.37 | 144.23 | 394.87 | 469.16
0.38 | 145.5 | 405 | 480
0.39 | 147.07 | 415.17 | 490.79
0.4 | 148.21 | 425.08 | 501.25
0.41 | 149.29 | 434.81 | 511.67
0.42 | 150.43 | 444.38 | 521.93
0.43 | 151.42 | 453.59 | 531.96
0.44 | 152.52 | 462.67 | 541.74
0.45 | 153.36 | 471.38 | 551.17
0.46 | 154.13 | 479.96 | 560.73
0.47 | 155 | 488.09 | 569.81
0.48 | 155.93 | 496.04 | 578.6
0.49 | 156.59 | 503.75 | 587.6
0.5 | 157.31 | 511.06 | 595.6

## Tranconductance (mS-mm)
VGS (V) | VDS = 0.100 V | VDS = 0.500 V | VDS = 0.900 V
-0.75 | -0.001811 | -0.00575 | -0.0171
-0.74 | -0.0016585 | -0.006035 | -0.014135
-0.73 | -0.0015855 | -0.00566 | -0.014315
-0.72 | -0.0017525 | -0.00539 | -0.014865
-0.71 | -0.0015985 | -0.00573 | -0.01361
-0.7 | -0.0012695 | -0.005375 | -0.01488
-0.69 | -0.001353 | -0.003915 | -0.014905
-0.68 | -0.0013415 | -0.00382 | -0.015635
-0.67 | -0.0011565 | -0.00477 | -0.012455
-0.66 | -0.0012 | -0.00465 | -0.010895
-0.65 | -0.001222 | -0.004175 | -0.01322
-0.64 | -0.00107 | -0.00391 | -0.012615
-0.63 | -0.000924 | -0.00404 | -0.012525
-0.62 | -0.000922 | -0.003615 | -0.01139
-0.61 | -0.0010145 | -0.003165 | -0.00929
-0.6 | -0.0009415 | -0.003535 | -0.009815
-0.59 | -0.0008175 | -0.003485 | -0.00984
-0.58 | -0.0007715 | -0.00346 | -0.011145
-0.57 | -0.000685 | -0.003145 | -0.011875
-0.56 | -0.00073 | -0.00212 | -0.008185
-0.55 | -0.0006985 | -0.002965 | -0.00734
-0.54 | -0.0006085 | -0.002895 | -0.00948
-0.53 | -0.000642 | -0.00204 | -0.00847
-0.52 | -0.0006745 | -0.002585 | -0.00797
-0.51 | -0.000639 | -0.002735 | -0.00853
-0.5 | -0.000416 | -0.00223 | -0.005565
-0.49 | -0.000405 | -0.00169 | -0.005035
-0.48 | -0.000439 | -0.001325 | -0.005705
-0.47 | -0.000232 | -0.00119 | -0.00399
-0.46 | -7.45e-05 | -0.0004 | -0.001635
-0.45 | 0.0001455 | 0.00033 | 4e-05
-0.44 | 0.000323 | 0.000435 | 0.001555
-0.43 | 0.000611 | 0.00169 | 0.005245
-0.42 | 0.0010255 | 0.003315 | 0.010085
-0.41 | 0.0015515 | 0.004985 | 0.017265
-0.4 | 0.0023715 | 0.00785 | 0.025545
-0.39 | 0.003506 | 0.011735 | 0.03854
-0.38 | 0.004984 | 0.016505 | 0.056955
-0.37 | 0.006935 | 0.02342 | 0.08176
-0.36 | 0.0096885 | 0.03332 | 0.120725
-0.35 | 0.015528 | 0.046655 | 0.17035
-0.34 | 0.0213405 | 0.064325 | 0.2375
-0.33 | 0.027065 | 0.090125 | 0.3367
-0.32 | 0.037585 | 0.125055 | 0.47035
-0.31 | 0.052255 | 0.183755 | 0.6585
-0.3 | 0.07189 | 0.249405 | 0.9125
-0.29 | 0.09797 | 0.333 | 1.2424
-0.28 | 0.139395 | 0.46475 | 1.75315
-0.27 | 0.189995 | 0.63985 | 2.4201
-0.26 | 0.2539 | 0.86885 | 3.3
-0.25 | 0.34855 | 1.19385 | 4.4525
-0.24 | 0.48 | 1.68125 | 6.101
-0.23 | 0.6539 | 2.2494 | 8.325
-0.22 | 0.8819 | 2.9935 | 11.122
-0.21 | 1.20535 | 4.077 | 15.0735
-0.2 | 1.7348 | 5.474 | 20.3255
-0.19 | 2.35585 | 7.4145 | 26.885
-0.18 | 3.0335 | 9.806 | 35.73
-0.17 | 4.061 | 13.187 | 46.775
-0.16 | 5.4655 | 17.6135 | 60.815
-0.15 | 7.346 | 23.13 | 79.005
-0.14 | 9.795 | 30.385 | 99.325
-0.13 | 12.9085 | 39.695 | 126.555
-0.12 | 17.2015 | 51.35 | 158.435
-0.11 | 22.62 | 66.15 | 192.4
-0.1 | 29.715 | 84.725 | 229.3
-0.09 | 38.56 | 106.82 | 274.55
-0.08 | 49.405 | 132.01 | 322.7
-0.07 | 62.675 | 162.27 | 366.05
-0.06 | 79.63 | 200 | 422
-0.05 | 99.885 | 239.85 | 474
-0.04 | 119.61 | 283.45 | 522.05
-0.03 | 145.63 | 332.85 | 575.85
-0.02 | 177.25 | 378.55 | 631.35
-0.01 | 210.6 | 435.6 | 685
0 | 244.75 | 492.15 | 726.75
0.01 | 277.3 | 537.4 | 773.5
0.02 | 313.75 | 591.4 | 819.5
0.03 | 351.9 | 646.25 | 863.5
0.04 | 382.7 | 684.05 | 905
0.05 | 412.4 | 727.5 | 940
0.06 | 444.35 | 788.5 | 980.5
0.07 | 464.75 | 828.5 | 1010
0.08 | 481.45 | 856.5 | 1037.5
0.09 | 497.65 | 886.5 | 1065.5
0.1 | 502.25 | 920.5 | 1087.5
0.11 | 510.25 | 959 | 1114
0.12 | 513.5 | 985.5 | 1132
0.13 | 507 | 1000 | 1149
0.14 | 501.5 | 1022 | 1166.5
0.15 | 492.5 | 1048 | 1180.5
0.16 | 479.5 | 1068.5 | 1181
0.17 | 460 | 1080.5 | 1192.5
0.18 | 444 | 1084 | 1207.5
0.19 | 430 | 1108 | 1210.5
0.2 | 406.5 | 1127 | 1225
0.21 | 383 | 1127.5 | 1216.5
0.22 | 366 | 1137.5 | 1213.5
0.23 | 346 | 1131 | 1222
0.24 | 335.5 | 1138 | 1221
0.25 | 313.5 | 1147.5 | 1212.5
0.26 | 286.5 | 1137.5 | 1208.5
0.27 | 273.5 | 1136.5 | 1208
0.28 | 256 | 1128.5 | 1201
0.29 | 246 | 1133.5 | 1201.5
0.3 | 233 | 1131 | 1182
0.31 | 209.5 | 1116.5 | 1177.5
0.32 | 193.5 | 1103 | 1176.5
0.33 | 193.5 | 1092 | 1153
0.34 | 181.5 | 1086 | 1143
0.35 | 161 | 1070.5 | 1124
0.36 | 150.5 | 1062 | 1117.5
0.37 | 136 | 1037.5 | 1106
0.38 | 142 | 1015 | 1081.5
0.39 | 135.5 | 1004 | 1062.5
0.4 | 111 | 982 | 1044
0.41 | 111 | 965 | 1034
0.42 | 106.5 | 939 | 1014.5
0.43 | 104.5 | 914.5 | 990.5
0.44 | 97 | 889.5 | 960.5
0.45 | 80.5 | 864.5 | 949.5
0.46 | 82 | 835.5 | 932
0.47 | 90 | 804 | 893.5
0.48 | 79.5 | 783 | 889.5
0.49 | 69 | 751 | 850
0.5 | 72 | 731 | 800