## IDS-VDS Characteristic (mA-mm)
VGS (V) | VDS = 0.100 V | VDS = 0.500 V | VDS = 0.900 V
-0.75 | 0.00033355 | 0.0014073 | 0.0046848
-0.74 | 0.00032141 | 0.0013591 | 0.0045331
-0.73 | 0.00030622 | 0.0013114 | 0.0044169
-0.72 | 0.00029283 | 0.0012595 | 0.0042627
-0.71 | 0.00028043 | 0.0012143 | 0.0041344
-0.7 | 0.00026506 | 0.0011659 | 0.0040084
-0.69 | 0.00025297 | 0.0011214 | 0.0038888
-0.68 | 0.00024275 | 0.0010763 | 0.0037465
-0.67 | 0.00022991 | 0.0010384 | 0.003629
-0.66 | 0.0002186 | 0.0010066 | 0.0035211
-0.65 | 0.00020898 | 0.0009647 | 0.0034163
-0.64 | 0.00019863 | 0.0009304 | 0.0033195
-0.63 | 0.00019118 | 0.0008932 | 0.0031945
-0.62 | 0.00018131 | 0.0008591 | 0.0030796
-0.61 | 0.00017341 | 0.0008309 | 0.0029937
-0.6 | 0.00016541 | 0.0008 | 0.0028832
-0.59 | 0.00015671 | 0.000769 | 0.0028039
-0.58 | 0.00014952 | 0.0007338 | 0.0027058
-0.57 | 0.00014214 | 0.0007092 | 0.002629
-0.56 | 0.00013618 | 0.000688 | 0.002548
-0.55 | 0.00012947 | 0.0006603 | 0.0024534
-0.54 | 0.0001241 | 0.0006358 | 0.0023827
-0.53 | 0.00011905 | 0.0006127 | 0.0022975
-0.52 | 0.00011375 | 0.0005899 | 0.0022339
-0.51 | 0.00010844 | 0.0005689 | 0.0021818
-0.5 | 0.00010463 | 0.0005523 | 0.0021219
-0.49 | 0.00010085 | 0.0005384 | 0.0020495
-0.48 | 9.809e-05 | 0.0005221 | 0.0020071
-0.47 | 9.66e-05 | 0.000512 | 0.0019667
-0.46 | 9.563e-05 | 0.0005048 | 0.0019515
-0.45 | 9.667e-05 | 0.0005076 | 0.0019403
-0.44 | 9.89e-05 | 0.0005123 | 0.0019681
-0.43 | 0.00010472 | 0.0005274 | 0.0020136
-0.42 | 0.00011428 | 0.0005574 | 0.0021062
-0.41 | 0.00012845 | 0.0006048 | 0.0022651
-0.4 | 0.00015032 | 0.0006757 | 0.0025071
-0.39 | 0.00018144 | 0.0007823 | 0.0028532
-0.38 | 0.00022518 | 0.0009296 | 0.003372
-0.37 | 0.00028777 | 0.0011429 | 0.00413
-0.36 | 0.00037417 | 0.0014383 | 0.0051945
-0.35 | 0.00049355 | 0.0018545 | 0.006791
-0.34 | 0.0007009 | 0.0024391 | 0.008918
-0.33 | 0.0009448 | 0.0032395 | 0.011952
-0.32 | 0.0012769 | 0.0043614 | 0.016184
-0.31 | 0.0017383 | 0.006096 | 0.022061
-0.3 | 0.0023684 | 0.008303 | 0.030332
-0.29 | 0.0032418 | 0.011288 | 0.041757
-0.28 | 0.0044254 | 0.015455 | 0.05752
-0.27 | 0.006298 | 0.021178 | 0.07924
-0.26 | 0.008582 | 0.028969 | 0.10872
-0.25 | 0.011727 | 0.039703 | 0.14931
-0.24 | 0.015987 | 0.054261 | 0.20396
-0.23 | 0.021811 | 0.07525 | 0.28034
-0.22 | 0.029787 | 0.1014 | 0.37969
-0.21 | 0.040526 | 0.13815 | 0.51596
-0.2 | 0.05514 | 0.18737 | 0.7031
-0.19 | 0.07637 | 0.25397 | 0.9448
-0.18 | 0.10368 | 0.34248 | 1.2745
-0.17 | 0.13969 | 0.4591 | 1.7054
-0.16 | 0.18821 | 0.6191 | 2.247
-0.15 | 0.25252 | 0.8228 | 2.9822
-0.14 | 0.34039 | 1.0997 | 3.8972
-0.13 | 0.45423 | 1.4542 | 5.0531
-0.12 | 0.6073 | 1.9164 | 6.52
-0.11 | 0.8082 | 2.5207 | 8.29
-0.1 | 1.0707 | 3.2793 | 10.44
-0.09 | 1.4198 | 4.2619 | 13.035
-0.08 | 1.8553 | 5.4642 | 16.055
-0.07 | 2.43 | 6.979 | 19.52
-0.06 | 3.1465 | 8.786 | 23.481
-0.05 | 4.0478 | 11.057 | 28.078
-0.04 | 5.167 | 13.694 | 33.039
-0.03 | 6.476 | 16.769 | 38.687
-0.02 | 8.112 | 20.422 | 44.715
-0.01 | 10.047 | 24.477 | 51.335
0 | 12.363 | 29.214 | 58.54
0.01 | 14.95 | 34.408 | 66.13
0.02 | 17.938 | 40.075 | 74.18
0.03 | 21.309 | 46.38 | 82.78
0.04 | 24.972 | 53.064 | 91.52
0.05 | 28.989 | 60.11 | 100.88
0.06 | 33.29 | 67.82 | 110.56
0.07 | 37.861 | 75.92 | 120.58
0.08 | 42.636 | 84.38 | 130.73
0.09 | 47.548 | 93.24 | 141.38
0.1 | 52.557 | 102.24 | 152.14
0.11 | 57.62 | 111.67 | 163.18
0.12 | 62.79 | 121.52 | 174.65
0.13 | 67.91 | 131.48 | 185.85
0.14 | 73.02 | 141.7 | 197.51
0.15 | 78.03 | 151.92 | 209.3
0.16 | 82.87 | 162.73 | 221.19
0.17 | 87.57 | 173.4 | 233.24
0.18 | 92.05 | 184.41 | 245.11
0.19 | 96.36 | 195.32 | 257.28
0.2 | 100.54 | 206.47 | 269.36
0.21 | 104.68 | 217.8 | 281.75
0.22 | 108.48 | 229.11 | 293.85
0.23 | 111.96 | 240.45 | 306.06
0.24 | 115.33 | 251.75 | 318.24
0.25 | 118.41 | 263.41 | 330.54
0.26 | 121.59 | 274.75 | 342.69
0.27 | 124.42 | 286.13 | 354.68
0.28 | 127.05 | 297.59 | 366.72
0.29 | 129.53 | 308.74 | 378.79
0.3 | 131.8 | 320.24 | 390.73
0.31 | 133.98 | 331.44 | 402.58
0.32 | 136.11 | 342.49 | 414.17
0.33 | 138.11 | 353.5 | 425.98
0.34 | 139.81 | 364.42 | 437.45
0.35 | 141.58 | 375.23 | 448.69
0.36 | 143.12 | 385.82 | 459.88
0.37 | 144.71 | 396.3 | 471.06
0.38 | 146.05 | 406.59 | 481.89
0.39 | 147.19 | 416.69 | 492.68
0.4 | 148.62 | 426.66 | 503.15
0.41 | 149.73 | 436.35 | 513.49
0.42 | 150.81 | 445.97 | 523.77
0.43 | 151.8 | 455.09 | 533.83
0.44 | 152.62 | 464.23 | 543.63
0.45 | 153.67 | 472.89 | 553.25
0.46 | 154.53 | 481.44 | 562.52
0.47 | 155.36 | 489.61 | 571.7
0.48 | 156.07 | 497.56 | 580.2
0.49 | 156.88 | 505.26 | 589.2
0.5 | 157.63 | 512.54 | 597.6

## Tranconductance (mS-mm)
VGS (V) | VDS = 0.100 V | VDS = 0.500 V | VDS = 0.900 V
-0.75 | -0.001214 | -0.00482 | -0.01517
-0.74 | -0.0013665 | -0.004795 | -0.013395
-0.73 | -0.001429 | -0.00498 | -0.01352
-0.72 | -0.0012895 | -0.004855 | -0.014125
-0.71 | -0.0013885 | -0.00468 | -0.012715
-0.7 | -0.001373 | -0.004645 | -0.01228
-0.69 | -0.0011155 | -0.00448 | -0.013095
-0.68 | -0.001153 | -0.00415 | -0.01299
-0.67 | -0.0012075 | -0.003485 | -0.01127
-0.66 | -0.0010465 | -0.003685 | -0.010635
-0.65 | -0.0009985 | -0.00381 | -0.01008
-0.64 | -0.00089 | -0.003575 | -0.01109
-0.63 | -0.000866 | -0.003565 | -0.011995
-0.62 | -0.0008885 | -0.003115 | -0.01004
-0.61 | -0.000795 | -0.002955 | -0.00982
-0.6 | -0.000835 | -0.003095 | -0.00949
-0.59 | -0.0007945 | -0.00331 | -0.00887
-0.58 | -0.0007285 | -0.00299 | -0.008745
-0.57 | -0.000667 | -0.00229 | -0.00789
-0.56 | -0.0006335 | -0.002445 | -0.00878
-0.55 | -0.000604 | -0.00261 | -0.008265
-0.54 | -0.000521 | -0.00238 | -0.007795
-0.53 | -0.0005175 | -0.002295 | -0.00744
-0.52 | -0.0005305 | -0.00219 | -0.005785
-0.51 | -0.000456 | -0.00188 | -0.0056
-0.5 | -0.0003795 | -0.001525 | -0.006615
-0.49 | -0.000327 | -0.00151 | -0.00574
-0.48 | -0.0002125 | -0.00132 | -0.00414
-0.47 | -0.000123 | -0.000865 | -0.00278
-0.46 | 3.5e-06 | -0.00022 | -0.00132
-0.45 | 0.0001635 | 0.000375 | 0.00083
-0.44 | 0.0004025 | 0.00099 | 0.003665
-0.43 | 0.000769 | 0.002255 | 0.006905
-0.42 | 0.0011865 | 0.00387 | 0.012575
-0.41 | 0.001802 | 0.005915 | 0.020045
-0.4 | 0.0026495 | 0.008875 | 0.029405
-0.39 | 0.003743 | 0.012695 | 0.043245
-0.38 | 0.0053165 | 0.01803 | 0.06384
-0.37 | 0.0074495 | 0.025435 | 0.091125
-0.36 | 0.010289 | 0.03558 | 0.13305
-0.35 | 0.0163365 | 0.05004 | 0.186175
-0.34 | 0.0225625 | 0.06925 | 0.25805
-0.33 | 0.0288 | 0.096115 | 0.3633
-0.32 | 0.039675 | 0.142825 | 0.50545
-0.31 | 0.054575 | 0.19708 | 0.7074
-0.3 | 0.075175 | 0.2596 | 0.9848
-0.29 | 0.10285 | 0.3576 | 1.3594
-0.28 | 0.15281 | 0.4945 | 1.87415
-0.27 | 0.20783 | 0.6757 | 2.56
-0.26 | 0.27145 | 0.92625 | 3.5035
-0.25 | 0.37025 | 1.2646 | 4.762
-0.24 | 0.5042 | 1.77735 | 6.5515
-0.23 | 0.69 | 2.35695 | 8.7865
-0.22 | 0.93575 | 3.145 | 11.781
-0.21 | 1.26765 | 4.2985 | 16.1705
-0.2 | 1.7922 | 5.791 | 21.442
-0.19 | 2.427 | 7.7555 | 28.57
-0.18 | 3.166 | 10.2565 | 38.03
-0.17 | 4.2265 | 13.831 | 48.625
-0.16 | 5.6415 | 18.185 | 63.84
-0.15 | 7.609 | 24.03 | 82.51
-0.14 | 10.0855 | 31.57 | 103.545
-0.13 | 13.3455 | 40.835 | 131.14
-0.12 | 17.6985 | 53.325 | 161.845
-0.11 | 23.17 | 68.145 | 196
-0.1 | 30.58 | 87.06 | 237.25
-0.09 | 39.23 | 109.245 | 280.75
-0.08 | 50.51 | 135.855 | 324.25
-0.07 | 64.56 | 166.09 | 371.3
-0.06 | 80.89 | 203.9 | 427.9
-0.05 | 101.025 | 245.4 | 477.9
-0.04 | 121.41 | 285.6 | 530.45
-0.03 | 147.25 | 336.4 | 583.8
-0.02 | 178.55 | 385.4 | 632.4
-0.01 | 212.55 | 439.6 | 691.25
0 | 245.15 | 496.55 | 739.75
0.01 | 278.75 | 543.05 | 782
0.02 | 317.95 | 598.6 | 832.5
0.03 | 351.7 | 649.45 | 867
0.04 | 384 | 686.5 | 905
0.05 | 415.9 | 737.8 | 952
0.06 | 443.6 | 790.5 | 985
0.07 | 467.3 | 828 | 1008.5
0.08 | 484.35 | 866 | 1040
0.09 | 496.05 | 893 | 1070.5
0.1 | 503.6 | 921.5 | 1090
0.11 | 511.65 | 964 | 1125.5
0.12 | 514.5 | 990.5 | 1133.5
0.13 | 511.5 | 1009 | 1143
0.14 | 506 | 1022 | 1172.5
0.15 | 492.5 | 1051.5 | 1184
0.16 | 477 | 1074 | 1197
0.17 | 459 | 1084 | 1196
0.18 | 439.5 | 1096 | 1202
0.19 | 424.5 | 1103 | 1212.5
0.2 | 416 | 1124 | 1223.5
0.21 | 397 | 1132 | 1224.5
0.22 | 364 | 1132.5 | 1215.5
0.23 | 342.5 | 1132 | 1219.5
0.24 | 322.5 | 1148 | 1224
0.25 | 313 | 1150 | 1222.5
0.26 | 300.5 | 1136 | 1207
0.27 | 273 | 1142 | 1201.5
0.28 | 255.5 | 1130.5 | 1205.5
0.29 | 237.5 | 1132.5 | 1200.5
0.3 | 222.5 | 1135 | 1189.5
0.31 | 215.5 | 1112.5 | 1172
0.32 | 206.5 | 1103 | 1170
0.33 | 185 | 1096.5 | 1164
0.34 | 173.5 | 1086.5 | 1135.5
0.35 | 165.5 | 1070 | 1121.5
0.36 | 156.5 | 1053.5 | 1118.5
0.37 | 146.5 | 1038.5 | 1100.5
0.38 | 124 | 1019.5 | 1081
0.39 | 128.5 | 1003.5 | 1063
0.4 | 127 | 983 | 1040.5
0.41 | 109.5 | 965.5 | 1031
0.42 | 103.5 | 937 | 1017
0.43 | 90.5 | 913 | 993
0.44 | 93.5 | 890 | 971
0.45 | 95.5 | 860.5 | 944.5
0.46 | 84.5 | 836 | 922.5
0.47 | 77 | 806 | 884
0.48 | 76 | 782.5 | 875
0.49 | 78 | 749 | 870
0.5 | 75 | 728 | 840