## IDS-VDS Characteristic (mA-mm)
VGS (V) | VDS = 0.100 V | VDS = 0.500 V | VDS = 0.900 V
-0.75 | 0.00030793 | 0.0012524 | 0.004186
-0.74 | 0.00029254 | 0.0012054 | 0.0040437
-0.73 | 0.0002802 | 0.0011611 | 0.0039139
-0.72 | 0.00026734 | 0.0011193 | 0.0038096
-0.71 | 0.0002552 | 0.0010846 | 0.0036957
-0.7 | 0.00024331 | 0.0010488 | 0.0035865
-0.69 | 0.00023231 | 0.0010105 | 0.0034868
-0.68 | 0.00022147 | 0.0009734 | 0.0033778
-0.67 | 0.00021259 | 0.0009359 | 0.0032827
-0.66 | 0.00020487 | 0.0008997 | 0.0031484
-0.65 | 0.0001951 | 0.0008683 | 0.0030499
-0.64 | 0.00018521 | 0.0008371 | 0.0029662
-0.63 | 0.00017628 | 0.0008044 | 0.0028537
-0.62 | 0.0001691 | 0.0007769 | 0.0027579
-0.61 | 0.00016207 | 0.0007474 | 0.0026839
-0.6 | 0.00015377 | 0.0007176 | 0.0025976
-0.59 | 0.00014612 | 0.0006937 | 0.0025211
-0.58 | 0.00013992 | 0.0006665 | 0.0024232
-0.57 | 0.00013266 | 0.0006398 | 0.0023486
-0.56 | 0.00012764 | 0.00062 | 0.0022843
-0.55 | 0.00012078 | 0.0005935 | 0.0022027
-0.54 | 0.00011596 | 0.0005732 | 0.0021339
-0.53 | 0.00011144 | 0.0005521 | 0.0020625
-0.52 | 0.00010629 | 0.0005349 | 0.002007
-0.51 | 0.00010185 | 0.0005182 | 0.0019537
-0.5 | 9.888e-05 | 0.0005035 | 0.0018986
-0.49 | 9.537e-05 | 0.00049045 | 0.0018584
-0.48 | 9.322e-05 | 0.00047692 | 0.0018257
-0.47 | 9.162e-05 | 0.0004681 | 0.001787
-0.46 | 9.069e-05 | 0.00046595 | 0.0017657
-0.45 | 9.225e-05 | 0.00046954 | 0.0017724
-0.44 | 9.562e-05 | 0.00047859 | 0.0018122
-0.43 | 0.00010241 | 0.00049875 | 0.0018717
-0.42 | 0.00011323 | 0.00052969 | 0.0019875
-0.41 | 0.00012859 | 0.0005848 | 0.0021582
-0.4 | 0.00015175 | 0.0006614 | 0.0024224
-0.39 | 0.00018579 | 0.0007777 | 0.0028159
-0.38 | 0.00023301 | 0.0009383 | 0.0033866
-0.37 | 0.00029932 | 0.00117 | 0.0041946
-0.36 | 0.00039062 | 0.0014908 | 0.0053302
-0.35 | 0.00052074 | 0.0019363 | 0.007013
-0.34 | 0.000743 | 0.002558 | 0.009325
-0.33 | 0.0009994 | 0.0034301 | 0.012558
-0.32 | 0.0013538 | 0.0046191 | 0.017032
-0.31 | 0.0018395 | 0.006466 | 0.023212
-0.3 | 0.0025165 | 0.008779 | 0.031969
-0.29 | 0.0034416 | 0.011972 | 0.044027
-0.28 | 0.0046829 | 0.016335 | 0.061
-0.27 | 0.006687 | 0.022349 | 0.08386
-0.26 | 0.009103 | 0.030698 | 0.11536
-0.25 | 0.012415 | 0.041993 | 0.15766
-0.24 | 0.016855 | 0.05772 | 0.21478
-0.23 | 0.023067 | 0.0787 | 0.29465
-0.22 | 0.03137 | 0.10635 | 0.39908
-0.21 | 0.042618 | 0.14518 | 0.54026
-0.2 | 0.05822 | 0.19696 | 0.7333
-0.19 | 0.07845 | 0.26646 | 0.9839
-0.18 | 0.10694 | 0.36045 | 1.3256
-0.17 | 0.1445 | 0.48256 | 1.7642
-0.16 | 0.19451 | 0.6478 | 2.3372
-0.15 | 0.26189 | 0.8613 | 3.0914
-0.14 | 0.35131 | 1.1504 | 4.0411
-0.13 | 0.47074 | 1.5209 | 5.244
-0.12 | 0.6291 | 2.0006 | 6.734
-0.11 | 0.8391 | 2.6214 | 8.554
-0.1 | 1.113 | 3.4101 | 10.76
-0.09 | 1.4695 | 4.4219 | 13.436
-0.08 | 1.9266 | 5.6686 | 16.487
-0.07 | 2.5127 | 7.221 | 20.051
-0.06 | 3.2455 | 9.086 | 24.047
-0.05 | 4.1772 | 11.402 | 28.732
-0.04 | 5.3161 | 14.084 | 33.788
-0.03 | 6.652 | 17.292 | 39.358
-0.02 | 8.336 | 20.933 | 45.503
-0.01 | 10.312 | 25.083 | 52.161
0 | 12.646 | 29.875 | 59.51
0.01 | 15.293 | 35.087 | 67.12
0.02 | 18.31 | 40.797 | 75.1
0.03 | 21.686 | 47.095 | 83.67
0.04 | 25.393 | 53.864 | 92.63
0.05 | 29.444 | 60.88 | 101.9
0.06 | 33.688 | 68.66 | 111.56
0.07 | 38.329 | 76.81 | 121.5
0.08 | 43.067 | 85.27 | 131.82
0.09 | 47.984 | 94.08 | 142.38
0.1 | 53.021 | 103.06 | 153.2
0.11 | 57.94 | 112.54 | 164.25
0.12 | 63.16 | 122.34 | 175.47
0.13 | 68.3 | 132.28 | 186.97
0.14 | 73.33 | 142.46 | 198.45
0.15 | 78.24 | 152.73 | 210.13
0.16 | 83.15 | 163.47 | 222.04
0.17 | 87.8 | 174.19 | 233.86
0.18 | 92.36 | 185.05 | 245.86
0.19 | 96.73 | 195.92 | 257.94
0.2 | 100.82 | 207.09 | 270
0.21 | 104.79 | 218.35 | 282.15
0.22 | 108.57 | 229.69 | 294.43
0.23 | 112.1 | 241.11 | 306.54
0.24 | 115.45 | 252.21 | 318.68
0.25 | 118.71 | 263.81 | 330.97
0.26 | 121.62 | 275.16 | 342.87
0.27 | 124.54 | 286.46 | 355.05
0.28 | 127.09 | 297.87 | 367.07
0.29 | 129.57 | 309 | 378.91
0.3 | 131.92 | 320.42 | 390.85
0.31 | 134.04 | 331.56 | 402.61
0.32 | 136.19 | 342.62 | 414.28
0.33 | 138.03 | 353.59 | 425.93
0.34 | 139.79 | 364.42 | 437.31
0.35 | 141.5 | 375.15 | 448.48
0.36 | 143.22 | 385.71 | 459.69
0.37 | 144.54 | 396.24 | 470.7
0.38 | 145.99 | 406.3 | 481.63
0.39 | 147.23 | 416.46 | 492.33
0.4 | 148.41 | 426.32 | 502.66
0.41 | 149.78 | 435.94 | 513.01
0.42 | 150.68 | 445.46 | 523.26
0.43 | 151.66 | 454.57 | 533.13
0.44 | 152.68 | 463.55 | 542.92
0.45 | 153.48 | 472.22 | 552.36
0.46 | 154.42 | 480.72 | 561.68
0.47 | 155.19 | 488.76 | 570.7
0.48 | 155.91 | 496.63 | 579.4
0.49 | 156.71 | 504.23 | 588
0.5 | 157.47 | 511.47 | 596.4

## Tranconductance (mS-mm)
VGS (V) | VDS = 0.100 V | VDS = 0.500 V | VDS = 0.900 V
-0.75 | -0.001539 | -0.0047 | -0.01423
-0.74 | -0.0013865 | -0.004565 | -0.013605
-0.73 | -0.00126 | -0.004305 | -0.011705
-0.72 | -0.00125 | -0.003825 | -0.01091
-0.71 | -0.0012015 | -0.003525 | -0.011155
-0.7 | -0.0011445 | -0.003705 | -0.010445
-0.69 | -0.001092 | -0.00377 | -0.010435
-0.68 | -0.000986 | -0.00373 | -0.010205
-0.67 | -0.00083 | -0.003685 | -0.01147
-0.66 | -0.0008745 | -0.00338 | -0.01164
-0.65 | -0.000983 | -0.00313 | -0.00911
-0.64 | -0.000941 | -0.003195 | -0.00981
-0.63 | -0.0008055 | -0.00301 | -0.010415
-0.62 | -0.0007105 | -0.00285 | -0.00849
-0.61 | -0.0007665 | -0.002965 | -0.008015
-0.6 | -0.0007975 | -0.002685 | -0.00814
-0.59 | -0.0006925 | -0.002555 | -0.00872
-0.58 | -0.000673 | -0.002695 | -0.008625
-0.57 | -0.000614 | -0.002325 | -0.006945
-0.56 | -0.000594 | -0.002315 | -0.007295
-0.55 | -0.000584 | -0.00234 | -0.00752
-0.54 | -0.000467 | -0.00207 | -0.00701
-0.53 | -0.0004835 | -0.001915 | -0.006345
-0.52 | -0.0004795 | -0.001695 | -0.00544
-0.51 | -0.0003705 | -0.00157 | -0.00542
-0.5 | -0.000324 | -0.0013875 | -0.004765
-0.49 | -0.000283 | -0.001329 | -0.003645
-0.48 | -0.0001875 | -0.0011175 | -0.00357
-0.47 | -0.0001265 | -0.0005485 | -0.003
-0.46 | 3.15e-05 | 7.2e-05 | -0.00073
-0.45 | 0.0002465 | 0.000632 | 0.002325
-0.44 | 0.000508 | 0.0014605 | 0.004965
-0.43 | 0.0008805 | 0.002555 | 0.008765
-0.42 | 0.001309 | 0.0043025 | 0.014325
-0.41 | 0.001926 | 0.0065855 | 0.021745
-0.4 | 0.00286 | 0.009645 | 0.032885
-0.39 | 0.004063 | 0.013845 | 0.04821
-0.38 | 0.0056765 | 0.019615 | 0.068935
-0.37 | 0.0078805 | 0.027625 | 0.09718
-0.36 | 0.011071 | 0.038315 | 0.14092
-0.35 | 0.017619 | 0.05336 | 0.19974
-0.34 | 0.023933 | 0.07469 | 0.27725
-0.33 | 0.03054 | 0.103055 | 0.38535
-0.32 | 0.042005 | 0.151795 | 0.5327
-0.31 | 0.058135 | 0.207995 | 0.74685
-0.3 | 0.080105 | 0.2753 | 1.04075
-0.29 | 0.10832 | 0.3778 | 1.45155
-0.28 | 0.16227 | 0.51885 | 1.99165
-0.27 | 0.221005 | 0.71815 | 2.718
-0.26 | 0.2864 | 0.9822 | 3.69
-0.25 | 0.3876 | 1.3511 | 4.971
-0.24 | 0.5326 | 1.83535 | 6.8495
-0.23 | 0.72575 | 2.4315 | 9.215
-0.22 | 0.97755 | 3.324 | 12.2805
-0.21 | 1.3425 | 4.5305 | 16.711
-0.2 | 1.7916 | 6.064 | 22.182
-0.19 | 2.436 | 8.1745 | 29.615
-0.18 | 3.3025 | 10.805 | 39.015
-0.17 | 4.3785 | 14.3675 | 50.58
-0.16 | 5.8695 | 18.937 | 66.36
-0.15 | 7.84 | 25.13 | 85.195
-0.14 | 10.4425 | 32.98 | 107.63
-0.13 | 13.8895 | 42.51 | 134.645
-0.12 | 18.418 | 55.025 | 165.5
-0.11 | 24.195 | 70.475 | 201.3
-0.1 | 31.52 | 90.025 | 244.1
-0.09 | 40.68 | 112.925 | 286.35
-0.08 | 52.16 | 139.955 | 330.75
-0.07 | 65.945 | 170.87 | 378
-0.06 | 83.225 | 209.05 | 434.05
-0.05 | 103.53 | 249.9 | 487.05
-0.04 | 123.74 | 294.5 | 531.3
-0.03 | 150.995 | 342.45 | 585.75
-0.02 | 183 | 389.55 | 640.15
-0.01 | 215.5 | 447.1 | 700.35
0 | 249.05 | 500.2 | 747.95
0.01 | 283.2 | 546.1 | 779.5
0.02 | 319.65 | 600.4 | 827.5
0.03 | 354.15 | 653.35 | 876.5
0.04 | 387.9 | 689.25 | 911.5
0.05 | 414.75 | 739.8 | 946.5
0.06 | 444.25 | 796.5 | 980
0.07 | 468.95 | 830.5 | 1013
0.08 | 482.75 | 863.5 | 1044
0.09 | 497.7 | 889.5 | 1069
0.1 | 497.8 | 923 | 1093.5
0.11 | 506.95 | 964 | 1113.5
0.12 | 518 | 987 | 1136
0.13 | 508.5 | 1006 | 1149
0.14 | 497 | 1022.5 | 1158
0.15 | 491 | 1050.5 | 1179.5
0.16 | 478 | 1073 | 1186.5
0.17 | 460.5 | 1079 | 1191
0.18 | 446.5 | 1086.5 | 1204
0.19 | 423 | 1102 | 1207
0.2 | 403 | 1121.5 | 1210.5
0.21 | 387.5 | 1130 | 1221.5
0.22 | 365.5 | 1138 | 1219.5
0.23 | 344 | 1126 | 1212.5
0.24 | 330.5 | 1135 | 1221.5
0.25 | 308.5 | 1147.5 | 1209.5
0.26 | 291.5 | 1132.5 | 1204
0.27 | 273.5 | 1135.5 | 1210
0.28 | 251.5 | 1127 | 1193
0.29 | 241.5 | 1127.5 | 1189
0.3 | 223.5 | 1128 | 1185
0.31 | 213.5 | 1110 | 1171.5
0.32 | 199.5 | 1101.5 | 1166
0.33 | 180 | 1090 | 1151.5
0.34 | 173.5 | 1078 | 1127.5
0.35 | 171.5 | 1064.5 | 1119
0.36 | 152 | 1054.5 | 1111
0.37 | 138.5 | 1029.5 | 1097
0.38 | 134.5 | 1011 | 1081.5
0.39 | 121 | 1001 | 1051.5
0.4 | 127.5 | 974 | 1034
0.41 | 113.5 | 957 | 1030
0.42 | 94 | 931.5 | 1006
0.43 | 100 | 904.5 | 983
0.44 | 91 | 882.5 | 961.5
0.45 | 87 | 858.5 | 938
0.46 | 85.5 | 827 | 917
0.47 | 74.5 | 795.5 | 886
0.48 | 76 | 773.5 | 865
0.49 | 78 | 742 | 850
0.5 | 76 | 724 | 840