## IDS-VDS Characteristic (mA-mm)
VGS (V) | VDS = 0.100 V | VDS = 0.500 V | VDS = 0.900 V
-0.75 | 0.00031168 | 0.0012781 | 0.0041515
-0.74 | 0.00029921 | 0.0012308 | 0.004065
-0.73 | 0.00028653 | 0.0011866 | 0.003934
-0.72 | 0.00027152 | 0.0011513 | 0.0038095
-0.71 | 0.00025911 | 0.0011116 | 0.0036965
-0.7 | 0.00024556 | 0.0010644 | 0.0035783
-0.69 | 0.00023553 | 0.0010245 | 0.0034707
-0.68 | 0.00022381 | 0.0009912 | 0.0033553
-0.67 | 0.00021252 | 0.0009582 | 0.003249
-0.66 | 0.00020519 | 0.0009176 | 0.0031716
-0.65 | 0.0001966 | 0.0008856 | 0.0030645
-0.64 | 0.00018678 | 0.0008556 | 0.0029728
-0.63 | 0.000179 | 0.0008272 | 0.0028575
-0.62 | 0.00017116 | 0.0007861 | 0.0027784
-0.61 | 0.00016302 | 0.0007598 | 0.0026857
-0.6 | 0.00015602 | 0.0007343 | 0.0026126
-0.59 | 0.00014901 | 0.0007065 | 0.0025295
-0.58 | 0.00014214 | 0.0006813 | 0.0024584
-0.57 | 0.0001351 | 0.0006554 | 0.0023783
-0.56 | 0.00012896 | 0.0006335 | 0.0022979
-0.55 | 0.00012439 | 0.0006053 | 0.0022286
-0.54 | 0.00011879 | 0.0005873 | 0.0021624
-0.53 | 0.00011313 | 0.0005679 | 0.002088
-0.52 | 0.00010912 | 0.0005511 | 0.0020253
-0.51 | 0.00010476 | 0.0005298 | 0.0019722
-0.5 | 0.00010116 | 0.0005153 | 0.0019065
-0.49 | 9.772e-05 | 0.0005041 | 0.0018678
-0.48 | 9.524e-05 | 0.00049331 | 0.0018327
-0.47 | 9.381e-05 | 0.00048511 | 0.001809
-0.46 | 9.439e-05 | 0.0004829 | 0.0018029
-0.45 | 9.592e-05 | 0.00048651 | 0.0018213
-0.44 | 0.00010079 | 0.00049984 | 0.0018611
-0.43 | 0.0001084 | 0.00052304 | 0.001948
-0.42 | 0.0001197 | 0.00056124 | 0.0020768
-0.41 | 0.00013758 | 0.0006283 | 0.002291
-0.4 | 0.00016394 | 0.0007173 | 0.0026018
-0.39 | 0.000201 | 0.0008452 | 0.0030573
-0.38 | 0.00025254 | 0.0010308 | 0.003708
-0.37 | 0.00032557 | 0.0012907 | 0.0046385
-0.36 | 0.00042737 | 0.0016537 | 0.006005
-0.35 | 0.00056616 | 0.0021626 | 0.007837
-0.34 | 0.0008118 | 0.0028617 | 0.01048
-0.33 | 0.0010953 | 0.0038378 | 0.014089
-0.32 | 0.0014838 | 0.0051835 | 0.019148
-0.31 | 0.0020162 | 0.007188 | 0.026224
-0.3 | 0.0027512 | 0.009777 | 0.036021
-0.29 | 0.0037584 | 0.013346 | 0.049554
-0.28 | 0.0051336 | 0.018261 | 0.06806
-0.27 | 0.007285 | 0.024938 | 0.09368
-0.26 | 0.009916 | 0.034167 | 0.12846
-0.25 | 0.01351 | 0.046681 | 0.17653
-0.24 | 0.018417 | 0.06431 | 0.23889
-0.23 | 0.024993 | 0.08727 | 0.32715
-0.22 | 0.03407 | 0.11858 | 0.4437
-0.21 | 0.046176 | 0.16083 | 0.6006
-0.2 | 0.06376 | 0.21712 | 0.8061
-0.19 | 0.08614 | 0.2934 | 1.0859
-0.18 | 0.11655 | 0.39448 | 1.4515
-0.17 | 0.15706 | 0.5295 | 1.9268
-0.16 | 0.21133 | 0.7071 | 2.5517
-0.15 | 0.28254 | 0.94 | 3.3432
-0.14 | 0.3801 | 1.2515 | 4.3453
-0.13 | 0.50723 | 1.6463 | 5.6232
-0.12 | 0.6764 | 2.1733 | 7.202
-0.11 | 0.8967 | 2.8195 | 9.122
-0.1 | 1.186 | 3.6724 | 11.444
-0.09 | 1.5635 | 4.7438 | 14.168
-0.08 | 2.0374 | 6.073 | 17.413
-0.07 | 2.6553 | 7.697 | 21.081
-0.06 | 3.4264 | 9.661 | 25.225
-0.05 | 4.3939 | 12.068 | 29.973
-0.04 | 5.5843 | 14.889 | 35.183
-0.03 | 6.965 | 18.156 | 40.923
-0.02 | 8.683 | 21.877 | 47.162
-0.01 | 10.719 | 26.23 | 53.992
0 | 13.129 | 31.113 | 61.39
0.01 | 15.808 | 36.458 | 69.07
0.02 | 18.877 | 42.273 | 77.16
0.03 | 22.347 | 48.731 | 85.88
0.04 | 26.081 | 55.561 | 94.94
0.05 | 30.155 | 62.79 | 104.34
0.06 | 34.507 | 70.57 | 113.91
0.07 | 39.153 | 78.77 | 124.16
0.08 | 43.929 | 87.33 | 134.49
0.09 | 48.861 | 96.09 | 145.13
0.1 | 53.921 | 105.33 | 156.01
0.11 | 58.88 | 114.76 | 166.94
0.12 | 64.07 | 124.64 | 178.47
0.13 | 69.19 | 134.64 | 189.77
0.14 | 74.27 | 144.87 | 201.44
0.15 | 79.19 | 155.29 | 213.04
0.16 | 84.06 | 165.95 | 225.02
0.17 | 88.75 | 176.73 | 236.96
0.18 | 93.27 | 187.57 | 248.97
0.19 | 97.57 | 198.62 | 261.1
0.2 | 101.72 | 209.74 | 272.97
0.21 | 105.62 | 221.13 | 285.32
0.22 | 109.43 | 232.38 | 297.54
0.23 | 112.9 | 243.57 | 309.65
0.24 | 116.27 | 255.06 | 321.93
0.25 | 119.47 | 266.55 | 333.94
0.26 | 122.42 | 277.86 | 346.09
0.27 | 125.24 | 289.26 | 358.15
0.28 | 127.85 | 300.48 | 370.12
0.29 | 130.3 | 311.78 | 381.92
0.3 | 132.6 | 323.13 | 393.91
0.31 | 134.89 | 334.2 | 405.61
0.32 | 136.87 | 345.16 | 417.28
0.33 | 138.76 | 356.21 | 428.93
0.34 | 140.56 | 367.07 | 440.11
0.35 | 142.07 | 377.76 | 451.54
0.36 | 143.88 | 388.3 | 462.64
0.37 | 145.24 | 398.67 | 473.66
0.38 | 146.59 | 408.9 | 484.61
0.39 | 147.89 | 418.97 | 495.03
0.4 | 149.02 | 428.72 | 505.54
0.41 | 150.27 | 438.37 | 515.81
0.42 | 151.29 | 447.81 | 526.02
0.43 | 152.3 | 456.97 | 535.77
0.44 | 153.21 | 465.85 | 545.54
0.45 | 154.28 | 474.48 | 554.97
0.46 | 155 | 482.9 | 564.28
0.47 | 155.8 | 490.99 | 573.2
0.48 | 156.59 | 498.85 | 581.8
0.49 | 157.15 | 506.33 | 590.4
0.5 | 158.15 | 513.6 | 598.3

## Tranconductance (mS-mm)
VGS (V) | VDS = 0.100 V | VDS = 0.500 V | VDS = 0.900 V
-0.75 | -0.001247 | -0.00473 | -0.00865
-0.74 | -0.0012575 | -0.004575 | -0.010875
-0.73 | -0.0013845 | -0.003975 | -0.012775
-0.72 | -0.001371 | -0.00375 | -0.011875
-0.71 | -0.001298 | -0.004345 | -0.01156
-0.7 | -0.001179 | -0.004355 | -0.01129
-0.69 | -0.0010875 | -0.00366 | -0.01115
-0.68 | -0.0011505 | -0.003315 | -0.011085
-0.67 | -0.000931 | -0.00368 | -0.009185
-0.66 | -0.000796 | -0.00363 | -0.009225
-0.65 | -0.0009205 | -0.0031 | -0.00994
-0.64 | -0.00088 | -0.00292 | -0.01035
-0.63 | -0.000781 | -0.003475 | -0.00972
-0.62 | -0.000799 | -0.00337 | -0.00859
-0.61 | -0.000757 | -0.00259 | -0.00829
-0.6 | -0.0007005 | -0.002665 | -0.00781
-0.59 | -0.000694 | -0.00265 | -0.00771
-0.58 | -0.0006955 | -0.002555 | -0.00756
-0.57 | -0.000659 | -0.00239 | -0.008025
-0.56 | -0.0005355 | -0.002505 | -0.007485
-0.55 | -0.0005085 | -0.00231 | -0.006775
-0.54 | -0.000563 | -0.00187 | -0.00703
-0.53 | -0.0004835 | -0.00181 | -0.006855
-0.52 | -0.0004185 | -0.001905 | -0.00579
-0.51 | -0.000398 | -0.00179 | -0.00594
-0.5 | -0.000352 | -0.001285 | -0.00522
-0.49 | -0.000296 | -0.0010995 | -0.00369
-0.48 | -0.0001955 | -0.0009495 | -0.00294
-0.47 | -4.25e-05 | -0.0005205 | -0.00149
-0.46 | 0.0001055 | 7e-05 | 0.000615
-0.45 | 0.00032 | 0.000847 | 0.00291
-0.44 | 0.000624 | 0.0018265 | 0.006335
-0.43 | 0.0009455 | 0.00307 | 0.010785
-0.42 | 0.001459 | 0.005263 | 0.01715
-0.41 | 0.002212 | 0.007803 | 0.02625
-0.4 | 0.003171 | 0.010845 | 0.038315
-0.39 | 0.00443 | 0.015675 | 0.05531
-0.38 | 0.0062285 | 0.022275 | 0.07906
-0.37 | 0.0087415 | 0.031145 | 0.11485
-0.36 | 0.0120295 | 0.043595 | 0.159925
-0.35 | 0.0192215 | 0.0604 | 0.22375
-0.34 | 0.026457 | 0.08376 | 0.3126
-0.33 | 0.0336 | 0.11609 | 0.4334
-0.32 | 0.046045 | 0.16751 | 0.60675
-0.31 | 0.06337 | 0.229675 | 0.84365
-0.3 | 0.08711 | 0.3079 | 1.1665
-0.29 | 0.11912 | 0.4242 | 1.60195
-0.28 | 0.17633 | 0.5796 | 2.2063
-0.27 | 0.23912 | 0.7953 | 3.02
-0.26 | 0.31125 | 1.08715 | 4.1425
-0.25 | 0.42505 | 1.50715 | 5.5215
-0.24 | 0.57415 | 2.02945 | 7.531
-0.23 | 0.78265 | 2.7135 | 10.2405
-0.22 | 1.05915 | 3.678 | 13.6725
-0.21 | 1.4845 | 4.927 | 18.12
-0.2 | 1.9982 | 6.6285 | 24.265
-0.19 | 2.6395 | 8.868 | 32.27
-0.18 | 3.546 | 11.805 | 42.045
-0.17 | 4.739 | 15.631 | 55.01
-0.16 | 6.274 | 20.525 | 70.82
-0.15 | 8.4385 | 27.22 | 89.68
-0.14 | 11.2345 | 35.315 | 114
-0.13 | 14.815 | 46.09 | 142.835
-0.12 | 19.4735 | 58.66 | 174.94
-0.11 | 25.48 | 74.955 | 212.1
-0.1 | 33.34 | 96.215 | 252.3
-0.09 | 42.57 | 120.03 | 298.45
-0.08 | 54.59 | 147.66 | 345.65
-0.07 | 69.45 | 179.4 | 390.6
-0.06 | 86.93 | 218.55 | 444.6
-0.05 | 107.895 | 261.4 | 497.9
-0.04 | 128.555 | 304.4 | 547.5
-0.03 | 154.935 | 349.4 | 598.95
-0.02 | 187.7 | 403.7 | 653.45
-0.01 | 222.3 | 461.8 | 711.4
0 | 254.45 | 511.4 | 753.9
0.01 | 287.4 | 558 | 788.5
0.02 | 326.95 | 613.65 | 840.5
0.03 | 360.2 | 664.4 | 889
0.04 | 390.4 | 702.95 | 923
0.05 | 421.3 | 750.45 | 948.5
0.06 | 449.9 | 799 | 991
0.07 | 471.1 | 838 | 1029
0.08 | 485.4 | 866 | 1048.5
0.09 | 499.6 | 900 | 1076
0.1 | 500.95 | 933.5 | 1090.5
0.11 | 507.45 | 965.5 | 1123
0.12 | 515.5 | 994 | 1141.5
0.13 | 510 | 1011.5 | 1148.5
0.14 | 500 | 1032.5 | 1163.5
0.15 | 489.5 | 1054 | 1179
0.16 | 478 | 1072 | 1196
0.17 | 460.5 | 1081 | 1197.5
0.18 | 441 | 1094.5 | 1207
0.19 | 422.5 | 1108.5 | 1200
0.2 | 402.5 | 1125.5 | 1211
0.21 | 385.5 | 1132 | 1228.5
0.22 | 364 | 1122 | 1216.5
0.23 | 342 | 1134 | 1219.5
0.24 | 328.5 | 1149 | 1214.5
0.25 | 307.5 | 1140 | 1208
0.26 | 288.5 | 1135.5 | 1210.5
0.27 | 271.5 | 1131 | 1201.5
0.28 | 253 | 1126 | 1188.5
0.29 | 237.5 | 1132.5 | 1189.5
0.3 | 229.5 | 1121 | 1184.5
0.31 | 213.5 | 1101.5 | 1168.5
0.32 | 193.5 | 1100.5 | 1166
0.33 | 184.5 | 1095.5 | 1141.5
0.34 | 165.5 | 1077.5 | 1130.5
0.35 | 166 | 1061.5 | 1126.5
0.36 | 158.5 | 1045.5 | 1106
0.37 | 135.5 | 1030 | 1098.5
0.38 | 132.5 | 1015 | 1068.5
0.39 | 121.5 | 991 | 1046.5
0.4 | 119 | 970 | 1039
0.41 | 113.5 | 954.5 | 1024
0.42 | 101.5 | 930 | 998
0.43 | 96 | 902 | 976
0.44 | 99 | 875.5 | 960
0.45 | 89.5 | 852.5 | 937
0.46 | 76 | 825.5 | 911.5
0.47 | 79.5 | 797.5 | 876
0.48 | 67.5 | 767 | 860
0.49 | 78 | 737.5 | 825
0.5 | 100 | 727 | 790