## IDS-VDS Characteristic (mA-mm)
VGS (V) | VDS = 0.100 V | VDS = 0.500 V | VDS = 0.900 V
-0.75 | 0.00030987 | 0.0012187 | 0.0039899
-0.74 | 0.00029688 | 0.0011815 | 0.0038734
-0.73 | 0.00028441 | 0.0011345 | 0.003726
-0.72 | 0.00026903 | 0.0010958 | 0.0036452
-0.71 | 0.0002573 | 0.0010555 | 0.0035466
-0.7 | 0.00024734 | 0.0010197 | 0.0034225
-0.69 | 0.00023613 | 0.0009897 | 0.003312
-0.68 | 0.00022653 | 0.0009516 | 0.0032256
-0.67 | 0.0002159 | 0.0009218 | 0.003132
-0.66 | 0.00020665 | 0.0008868 | 0.0030469
-0.65 | 0.00019784 | 0.0008513 | 0.0029465
-0.64 | 0.00018968 | 0.000823 | 0.0028643
-0.63 | 0.00018131 | 0.0007953 | 0.0027727
-0.62 | 0.00017285 | 0.0007622 | 0.0026764
-0.61 | 0.00016441 | 0.0007351 | 0.0026023
-0.6 | 0.00015761 | 0.0007109 | 0.0025242
-0.59 | 0.0001506 | 0.0006834 | 0.0024311
-0.58 | 0.00014413 | 0.0006646 | 0.0023575
-0.57 | 0.00013751 | 0.0006431 | 0.0022762
-0.56 | 0.00013103 | 0.0006161 | 0.0022135
-0.55 | 0.0001251 | 0.0005938 | 0.0021437
-0.54 | 0.00011966 | 0.0005722 | 0.002087
-0.53 | 0.00011491 | 0.0005544 | 0.002016
-0.52 | 0.00011012 | 0.0005374 | 0.0019647
-0.51 | 0.00010631 | 0.0005249 | 0.001915
-0.5 | 0.00010288 | 0.0005076 | 0.0018774
-0.49 | 0.00010002 | 0.00049622 | 0.0018339
-0.48 | 9.749e-05 | 0.0004845 | 0.0018132
-0.47 | 9.61e-05 | 0.00047922 | 0.0017921
-0.46 | 9.673e-05 | 0.0004798 | 0.0017923
-0.45 | 9.874e-05 | 0.00048982 | 0.0018098
-0.44 | 0.00010359 | 0.00050397 | 0.0018681
-0.43 | 0.00011158 | 0.00053131 | 0.0019622
-0.42 | 0.00012422 | 0.0005757 | 0.0021153
-0.41 | 0.00014328 | 0.0006413 | 0.0023452
-0.4 | 0.00017092 | 0.000742 | 0.0026848
-0.39 | 0.00021041 | 0.0008866 | 0.0031902
-0.38 | 0.00026554 | 0.0010819 | 0.003899
-0.37 | 0.00034274 | 0.0013619 | 0.0049138
-0.36 | 0.00044855 | 0.0017501 | 0.006423
-0.35 | 0.0006081 | 0.0022965 | 0.008424
-0.34 | 0.0008174 | 0.0030527 | 0.011316
-0.33 | 0.0011018 | 0.0040986 | 0.015255
-0.32 | 0.0014899 | 0.005513 | 0.020666
-0.31 | 0.0020309 | 0.007683 | 0.028378
-0.3 | 0.0027704 | 0.010399 | 0.038958
-0.29 | 0.0037873 | 0.014176 | 0.053436
-0.28 | 0.0051536 | 0.019352 | 0.07331
-0.27 | 0.00746 | 0.026474 | 0.10061
-0.26 | 0.010145 | 0.036164 | 0.13823
-0.25 | 0.013801 | 0.049399 | 0.18747
-0.24 | 0.018733 | 0.06808 | 0.25566
-0.23 | 0.025572 | 0.09209 | 0.34672
-0.22 | 0.034682 | 0.12526 | 0.47166
-0.21 | 0.047057 | 0.16918 | 0.6366
-0.2 | 0.06537 | 0.22806 | 0.8545
-0.19 | 0.08817 | 0.30807 | 1.1473
-0.18 | 0.11901 | 0.41221 | 1.5319
-0.17 | 0.16085 | 0.5515 | 2.0274
-0.16 | 0.21538 | 0.7386 | 2.674
-0.15 | 0.28909 | 0.9815 | 3.5063
-0.14 | 0.38726 | 1.3029 | 4.5681
-0.13 | 0.51676 | 1.713 | 5.876
-0.12 | 0.6887 | 2.2538 | 7.507
-0.11 | 0.9125 | 2.9276 | 9.479
-0.1 | 1.2027 | 3.8016 | 11.855
-0.09 | 1.5879 | 4.9085 | 14.706
-0.08 | 2.0713 | 6.255 | 17.945
-0.07 | 2.69 | 7.907 | 21.657
-0.06 | 3.4687 | 9.939 | 25.978
-0.05 | 4.4421 | 12.362 | 30.728
-0.04 | 5.6473 | 15.229 | 36.033
-0.03 | 7.048 | 18.582 | 41.832
-0.02 | 8.771 | 22.374 | 48.186
-0.01 | 10.829 | 26.753 | 54.999
0 | 13.233 | 31.711 | 62.59
0.01 | 15.959 | 37.104 | 70.23
0.02 | 19.009 | 42.978 | 78.44
0.03 | 22.508 | 49.439 | 87.23
0.04 | 26.25 | 56.324 | 96.24
0.05 | 30.342 | 63.57 | 105.67
0.06 | 34.691 | 71.41 | 115.45
0.07 | 39.338 | 79.65 | 125.67
0.08 | 44.17 | 88.29 | 136.11
0.09 | 49.092 | 97.09 | 146.69
0.1 | 54.169 | 106.31 | 157.49
0.11 | 59.16 | 115.83 | 168.69
0.12 | 64.39 | 125.79 | 180.12
0.13 | 69.52 | 135.8 | 191.6
0.14 | 74.53 | 145.99 | 203.3
0.15 | 79.52 | 156.47 | 214.82
0.16 | 84.38 | 167.14 | 226.83
0.17 | 89.09 | 177.92 | 238.83
0.18 | 93.58 | 188.86 | 250.87
0.19 | 97.91 | 199.93 | 262.91
0.2 | 102.14 | 211.08 | 275.01
0.21 | 106.11 | 222.4 | 287.27
0.22 | 109.79 | 233.76 | 299.4
0.23 | 113.39 | 244.92 | 311.6
0.24 | 116.66 | 256.39 | 323.64
0.25 | 119.99 | 267.88 | 335.95
0.26 | 122.9 | 279.22 | 348.04
0.27 | 125.69 | 290.66 | 360.03
0.28 | 128.31 | 301.9 | 372.05
0.29 | 130.8 | 313.16 | 383.84
0.3 | 133.18 | 324.56 | 395.97
0.31 | 135.37 | 335.69 | 407.66
0.32 | 137.33 | 346.61 | 419.26
0.33 | 139.27 | 357.68 | 430.87
0.34 | 141.17 | 368.51 | 442.13
0.35 | 142.78 | 379.23 | 453.48
0.36 | 144.34 | 389.78 | 464.62
0.37 | 145.85 | 400.15 | 475.69
0.38 | 147.09 | 410.4 | 486.34
0.39 | 148.66 | 420.4 | 497.03
0.4 | 149.69 | 430.22 | 507.42
0.41 | 150.81 | 439.82 | 517.7
0.42 | 151.88 | 449.26 | 527.84
0.43 | 152.88 | 458.44 | 537.51
0.44 | 153.9 | 467.27 | 547.23
0.45 | 154.78 | 475.91 | 556.69
0.46 | 155.6 | 484.3 | 565.98
0.47 | 156.37 | 492.43 | 574.6
0.48 | 157.31 | 500.24 | 583.4
0.49 | 157.95 | 507.78 | 592.2
0.5 | 158.63 | 514.97 | 600.2

## Tranconductance (mS-mm)
VGS (V) | VDS = 0.100 V | VDS = 0.500 V | VDS = 0.900 V
-0.75 | -0.001299 | -0.00372 | -0.01165
-0.74 | -0.001273 | -0.00421 | -0.013195
-0.73 | -0.0013925 | -0.004285 | -0.01141
-0.72 | -0.0013555 | -0.00395 | -0.00897
-0.71 | -0.0010845 | -0.003805 | -0.011135
-0.7 | -0.0010585 | -0.00329 | -0.01173
-0.69 | -0.0010405 | -0.003405 | -0.009845
-0.68 | -0.0010115 | -0.003395 | -0.009
-0.67 | -0.000994 | -0.00324 | -0.008935
-0.66 | -0.000903 | -0.003525 | -0.009275
-0.65 | -0.0008485 | -0.00319 | -0.00913
-0.64 | -0.0008265 | -0.0028 | -0.00869
-0.63 | -0.0008415 | -0.00304 | -0.009395
-0.62 | -0.000845 | -0.00301 | -0.00852
-0.61 | -0.000762 | -0.002565 | -0.00761
-0.6 | -0.0006905 | -0.002585 | -0.00856
-0.59 | -0.000674 | -0.002315 | -0.008335
-0.58 | -0.0006545 | -0.002015 | -0.007745
-0.57 | -0.000655 | -0.002425 | -0.0072
-0.56 | -0.0006205 | -0.002465 | -0.006625
-0.55 | -0.0005685 | -0.002195 | -0.006325
-0.54 | -0.0005095 | -0.00197 | -0.006385
-0.53 | -0.000477 | -0.00174 | -0.006115
-0.52 | -0.00043 | -0.001475 | -0.00505
-0.51 | -0.000362 | -0.00149 | -0.004365
-0.5 | -0.0003145 | -0.001434 | -0.004055
-0.49 | -0.0002695 | -0.001155 | -0.00321
-0.48 | -0.000196 | -0.00085 | -0.00209
-0.47 | -3.8e-05 | -0.000235 | -0.001045
-0.46 | 0.000132 | 0.00053 | 0.000885
-0.45 | 0.000343 | 0.0012085 | 0.00379
-0.44 | 0.000642 | 0.0020745 | 0.00762
-0.43 | 0.0010315 | 0.0035865 | 0.01236
-0.42 | 0.001585 | 0.0054995 | 0.01915
-0.41 | 0.002335 | 0.008315 | 0.028475
-0.4 | 0.0033565 | 0.012265 | 0.04225
-0.39 | 0.004731 | 0.016995 | 0.06071
-0.38 | 0.0066165 | 0.023765 | 0.08618
-0.37 | 0.0091505 | 0.03341 | 0.1262
-0.36 | 0.013268 | 0.04673 | 0.17551
-0.35 | 0.0184425 | 0.06513 | 0.24465
-0.34 | 0.024685 | 0.090105 | 0.34155
-0.33 | 0.033625 | 0.123015 | 0.4675
-0.32 | 0.046455 | 0.17922 | 0.65615
-0.31 | 0.064025 | 0.2443 | 0.9146
-0.3 | 0.08782 | 0.32465 | 1.2529
-0.29 | 0.11916 | 0.44765 | 1.7176
-0.28 | 0.183635 | 0.6149 | 2.3587
-0.27 | 0.24957 | 0.8406 | 3.246
-0.26 | 0.31705 | 1.14625 | 4.343
-0.25 | 0.4294 | 1.5958 | 5.8715
-0.24 | 0.58855 | 2.13455 | 7.9625
-0.23 | 0.79745 | 2.859 | 10.8
-0.22 | 1.07425 | 3.8545 | 14.494
-0.21 | 1.5344 | 5.14 | 19.142
-0.2 | 2.05565 | 6.9445 | 25.535
-0.19 | 2.682 | 9.2075 | 33.87
-0.18 | 3.634 | 12.1715 | 44.005
-0.17 | 4.8185 | 16.3195 | 57.105
-0.16 | 6.412 | 21.5 | 73.945
-0.15 | 8.594 | 28.215 | 94.705
-0.14 | 11.3835 | 36.575 | 118.485
-0.13 | 15.072 | 47.545 | 146.945
-0.12 | 19.787 | 60.73 | 180.15
-0.11 | 25.7 | 77.39 | 217.4
-0.1 | 33.77 | 99.045 | 261.35
-0.09 | 43.43 | 122.67 | 304.5
-0.08 | 55.105 | 149.925 | 347.55
-0.07 | 69.87 | 184.2 | 401.65
-0.06 | 87.605 | 222.75 | 453.55
-0.05 | 108.93 | 264.5 | 502.75
-0.04 | 130.295 | 311 | 555.2
-0.03 | 156.185 | 357.25 | 607.65
-0.02 | 189.05 | 408.55 | 658.35
-0.01 | 223.1 | 466.85 | 720.2
0 | 256.5 | 517.55 | 761.55
0.01 | 288.8 | 563.35 | 792.5
0.02 | 327.45 | 616.75 | 850
0.03 | 362.05 | 667.3 | 890
0.04 | 391.7 | 706.55 | 922
0.05 | 422.05 | 754.3 | 960.5
0.06 | 449.8 | 804 | 1000
0.07 | 473.95 | 844 | 1033
0.08 | 487.7 | 872 | 1051
0.09 | 499.95 | 901 | 1069
0.1 | 503.4 | 937 | 1100
0.11 | 511.05 | 974 | 1131.5
0.12 | 518 | 998.5 | 1145.5
0.13 | 507 | 1010 | 1159
0.14 | 500 | 1033.5 | 1161
0.15 | 492.5 | 1057.5 | 1176.5
0.16 | 478.5 | 1072.5 | 1200.5
0.17 | 460 | 1086 | 1202
0.18 | 441 | 1100.5 | 1204
0.19 | 428 | 1111 | 1207
0.2 | 410 | 1123.5 | 1218
0.21 | 382.5 | 1134 | 1219.5
0.22 | 364 | 1126 | 1216.5
0.23 | 343.5 | 1131.5 | 1212
0.24 | 330 | 1148 | 1217.5
0.25 | 312 | 1141.5 | 1220
0.26 | 285 | 1139 | 1204
0.27 | 270.5 | 1134 | 1200.5
0.28 | 255.5 | 1125 | 1190.5
0.29 | 243.5 | 1133 | 1196
0.3 | 228.5 | 1126.5 | 1191
0.31 | 207.5 | 1102.5 | 1164.5
0.32 | 195 | 1099.5 | 1160.5
0.33 | 192 | 1095 | 1143.5
0.34 | 175.5 | 1077.5 | 1130.5
0.35 | 158.5 | 1063.5 | 1124.5
0.36 | 153.5 | 1046 | 1110.5
0.37 | 137.5 | 1031 | 1086
0.38 | 140.5 | 1012.5 | 1067
0.39 | 130 | 991 | 1054
0.4 | 107.5 | 971 | 1033.5
0.41 | 109.5 | 952 | 1021
0.42 | 103.5 | 931 | 990.5
0.43 | 101 | 900.5 | 969.5
0.44 | 95 | 873.5 | 959
0.45 | 85 | 851.5 | 937.5
0.46 | 79.5 | 826 | 895.5
0.47 | 85.5 | 797 | 871
0.48 | 79 | 767.5 | 880
0.49 | 66 | 736.5 | 840
0.5 | 68 | 719 | 800