## IDS-VDS Characteristic (mA-mm)
VGS (V) | VDS = 0.100 V | VDS = 0.500 V | VDS = 0.900 V
-0.75 | 0.00031341 | 0.0010601 | 0.0032807
-0.74 | 0.00029895 | 0.0010215 | 0.003186
-0.73 | 0.00028712 | 0.0009841 | 0.0031096
-0.72 | 0.00027318 | 0.0009559 | 0.0030144
-0.71 | 0.00026287 | 0.0009271 | 0.0029306
-0.7 | 0.00025265 | 0.0008892 | 0.0028432
-0.69 | 0.00024242 | 0.0008583 | 0.0027653
-0.68 | 0.00023287 | 0.0008292 | 0.0026736
-0.67 | 0.00022394 | 0.0007976 | 0.0026061
-0.66 | 0.00021375 | 0.0007721 | 0.0025228
-0.65 | 0.00020444 | 0.0007431 | 0.0024547
-0.64 | 0.00019811 | 0.0007229 | 0.002362
-0.63 | 0.00018847 | 0.0006975 | 0.0023016
-0.62 | 0.00018118 | 0.0006725 | 0.0022349
-0.61 | 0.0001724 | 0.0006471 | 0.002156
-0.6 | 0.00016545 | 0.0006234 | 0.0021017
-0.59 | 0.00015841 | 0.0006 | 0.0020357
-0.58 | 0.00015216 | 0.0005819 | 0.001977
-0.57 | 0.00014615 | 0.0005617 | 0.0019094
-0.56 | 0.00013982 | 0.0005418 | 0.0018619
-0.55 | 0.00013333 | 0.0005223 | 0.001804
-0.54 | 0.00012821 | 0.0005067 | 0.0017592
-0.53 | 0.0001236 | 0.00049017 | 0.0017057
-0.52 | 0.00012041 | 0.00047357 | 0.0016659
-0.51 | 0.00011722 | 0.00046132 | 0.0016241
-0.5 | 0.00011495 | 0.00045253 | 0.0015921
-0.49 | 0.00011486 | 0.00044589 | 0.0015673
-0.48 | 0.00011592 | 0.00044011 | 0.0015591
-0.47 | 0.00011985 | 0.00044043 | 0.001562
-0.46 | 0.00012552 | 0.00044992 | 0.0015782
-0.45 | 0.00013579 | 0.00046204 | 0.0016329
-0.44 | 0.00015155 | 0.00048628 | 0.0017012
-0.43 | 0.00017555 | 0.00052367 | 0.001834
-0.42 | 0.00020984 | 0.0005885 | 0.002017
-0.41 | 0.00025731 | 0.0006739 | 0.0023115
-0.4 | 0.00032602 | 0.0008034 | 0.0027229
-0.39 | 0.00041883 | 0.0009729 | 0.0033198
-0.38 | 0.00055338 | 0.0012289 | 0.0041586
-0.37 | 0.0007318 | 0.0015567 | 0.0053294
-0.36 | 0.0009794 | 0.0020549 | 0.007093
-0.35 | 0.0013184 | 0.0026837 | 0.009369
-0.34 | 0.0017847 | 0.0036249 | 0.012691
-0.33 | 0.0024133 | 0.004862 | 0.017087
-0.32 | 0.0032969 | 0.006675 | 0.023431
-0.31 | 0.0044452 | 0.009122 | 0.031908
-0.3 | 0.005669 | 0.012271 | 0.044012
-0.29 | 0.007663 | 0.016869 | 0.06022
-0.28 | 0.010344 | 0.022735 | 0.08242
-0.27 | 0.013918 | 0.03112 | 0.11317
-0.26 | 0.018782 | 0.042237 | 0.15474
-0.25 | 0.025144 | 0.0574 | 0.20997
-0.24 | 0.033858 | 0.07734 | 0.28507
-0.23 | 0.045344 | 0.10598 | 0.38863
-0.22 | 0.05714 | 0.14159 | 0.52319
-0.21 | 0.07597 | 0.19193 | 0.7067
-0.2 | 0.10236 | 0.25636 | 0.946
-0.19 | 0.13684 | 0.3433 | 1.2657
-0.18 | 0.1822 | 0.46316 | 1.6858
-0.17 | 0.24345 | 0.6171 | 2.2241
-0.16 | 0.32236 | 0.818 | 2.9328
-0.15 | 0.42843 | 1.0839 | 3.7975
-0.14 | 0.5662 | 1.4378 | 4.9615
-0.13 | 0.7213 | 1.8764 | 6.381
-0.12 | 0.948 | 2.4632 | 8.144
-0.11 | 1.2442 | 3.1844 | 10.175
-0.1 | 1.6219 | 4.1224 | 12.68
-0.09 | 2.1134 | 5.2761 | 15.661
-0.08 | 2.7364 | 6.717 | 19.073
-0.07 | 3.4867 | 8.48 | 22.962
-0.06 | 4.4588 | 10.574 | 27.328
-0.05 | 5.6115 | 13.133 | 32.298
-0.04 | 6.904 | 16.067 | 37.729
-0.03 | 8.576 | 19.564 | 43.726
-0.02 | 10.542 | 23.508 | 50.112
-0.01 | 12.867 | 27.962 | 57.16
0 | 15.48 | 32.931 | 64.68
0.01 | 18.483 | 38.484 | 72.45
0.02 | 21.697 | 44.518 | 80.75
0.03 | 25.463 | 51.068 | 89.66
0.04 | 29.302 | 57.98 | 98.75
0.05 | 33.628 | 65.34 | 108.26
0.06 | 38.113 | 73.33 | 118.04
0.07 | 42.747 | 81.62 | 128.34
0.08 | 47.73 | 90.22 | 138.71
0.09 | 52.615 | 99.19 | 149.39
0.1 | 57.6 | 108.45 | 160.22
0.11 | 62.75 | 118.01 | 171.36
0.12 | 68.01 | 127.81 | 182.78
0.13 | 72.9 | 138.01 | 194.32
0.14 | 78.04 | 148.17 | 205.91
0.15 | 82.82 | 158.63 | 217.42
0.16 | 87.64 | 169.28 | 229.52
0.17 | 92.24 | 180.14 | 241.39
0.18 | 96.55 | 190.96 | 253.32
0.19 | 100.84 | 202.02 | 265.49
0.2 | 104.82 | 213.26 | 277.46
0.21 | 108.78 | 224.35 | 289.74
0.22 | 112.32 | 235.73 | 301.9
0.23 | 115.72 | 247.02 | 314.01
0.24 | 119.12 | 258.3 | 325.98
0.25 | 122.02 | 269.83 | 338.23
0.26 | 125.02 | 281.1 | 350.3
0.27 | 127.61 | 292.44 | 362.31
0.28 | 130.22 | 303.65 | 374.17
0.29 | 132.72 | 314.95 | 385.85
0.3 | 134.8 | 326.11 | 397.85
0.31 | 136.85 | 337.23 | 409.58
0.32 | 138.77 | 348.25 | 421.09
0.33 | 140.68 | 359.2 | 432.65
0.34 | 142.44 | 369.99 | 443.84
0.35 | 143.98 | 380.51 | 455.1
0.36 | 145.42 | 391.05 | 466.1
0.37 | 146.83 | 401.53 | 477.1
0.38 | 148.31 | 411.66 | 487.75
0.39 | 149.42 | 421.64 | 498.26
0.4 | 150.62 | 431.3 | 508.58
0.41 | 151.6 | 440.93 | 518.78
0.42 | 152.62 | 450.32 | 528.95
0.43 | 153.82 | 459.38 | 538.53
0.44 | 154.55 | 468.13 | 548.26
0.45 | 155.29 | 476.72 | 557.56
0.46 | 156.13 | 485.15 | 566.76
0.47 | 156.83 | 493.12 | 575.4
0.48 | 157.67 | 500.86 | 584
0.49 | 158.15 | 508.26 | 592.6
0.5 | 158.82 | 515.45 | 600.8

## Tranconductance (mS-mm)
VGS (V) | VDS = 0.100 V | VDS = 0.500 V | VDS = 0.900 V
-0.75 | -0.001446 | -0.00386 | -0.00947
-0.74 | -0.0013145 | -0.0038 | -0.008555
-0.73 | -0.0012885 | -0.00328 | -0.00858
-0.72 | -0.0012125 | -0.00285 | -0.00895
-0.71 | -0.0010265 | -0.003335 | -0.00856
-0.7 | -0.0010225 | -0.00344 | -0.008265
-0.69 | -0.000989 | -0.003 | -0.00848
-0.68 | -0.000924 | -0.003035 | -0.00796
-0.67 | -0.000956 | -0.002855 | -0.00754
-0.66 | -0.000975 | -0.002725 | -0.00757
-0.65 | -0.000782 | -0.00246 | -0.00804
-0.64 | -0.0007985 | -0.00228 | -0.007655
-0.63 | -0.0008465 | -0.00252 | -0.006355
-0.62 | -0.0008035 | -0.00252 | -0.00728
-0.61 | -0.0007865 | -0.002455 | -0.00666
-0.6 | -0.0006995 | -0.002355 | -0.006015
-0.59 | -0.0006645 | -0.002075 | -0.006235
-0.58 | -0.000613 | -0.001915 | -0.006315
-0.57 | -0.000617 | -0.002005 | -0.005755
-0.56 | -0.000641 | -0.00197 | -0.00527
-0.55 | -0.0005805 | -0.001755 | -0.005135
-0.54 | -0.0004865 | -0.0016065 | -0.004915
-0.53 | -0.00039 | -0.0016565 | -0.004665
-0.52 | -0.000319 | -0.0014425 | -0.00408
-0.51 | -0.000273 | -0.001052 | -0.00369
-0.5 | -0.000118 | -0.0007715 | -0.00284
-0.49 | 4.85e-05 | -0.000621 | -0.00165
-0.48 | 0.0002495 | -0.000273 | -0.000265
-0.47 | 0.00048 | 0.0004905 | 0.000955
-0.46 | 0.000797 | 0.0010805 | 0.003545
-0.45 | 0.0013015 | 0.001818 | 0.00615
-0.44 | 0.001988 | 0.0030815 | 0.010055
-0.43 | 0.0029145 | 0.005111 | 0.01579
-0.42 | 0.004088 | 0.0075115 | 0.023875
-0.41 | 0.005809 | 0.010745 | 0.035295
-0.4 | 0.008076 | 0.01495 | 0.050415
-0.39 | 0.011368 | 0.021275 | 0.071785
-0.38 | 0.0156485 | 0.02919 | 0.10048
-0.37 | 0.021301 | 0.0413 | 0.14672
-0.36 | 0.02933 | 0.05635 | 0.20198
-0.35 | 0.040265 | 0.0785 | 0.2799
-0.34 | 0.054745 | 0.108915 | 0.3859
-0.33 | 0.07561 | 0.152505 | 0.537
-0.32 | 0.101595 | 0.213 | 0.74105
-0.31 | 0.118605 | 0.2798 | 1.02905
-0.3 | 0.16089 | 0.38735 | 1.4156
-0.29 | 0.23375 | 0.5232 | 1.9204
-0.28 | 0.31275 | 0.71255 | 2.6475
-0.27 | 0.4219 | 0.9751 | 3.616
-0.26 | 0.5613 | 1.314 | 4.84
-0.25 | 0.7538 | 1.75515 | 6.5165
-0.24 | 1.01 | 2.429 | 8.933
-0.23 | 1.1641 | 3.2125 | 11.906
-0.22 | 1.5313 | 4.2975 | 15.9035
-0.21 | 2.261 | 5.7385 | 21.1405
-0.2 | 3.0435 | 7.5685 | 27.95
-0.19 | 3.992 | 10.34 | 36.99
-0.18 | 5.3305 | 13.69 | 47.92
-0.17 | 7.008 | 17.742 | 62.35
-0.16 | 9.249 | 23.34 | 78.67
-0.15 | 12.192 | 30.99 | 101.435
-0.14 | 14.6435 | 39.625 | 129.175
-0.13 | 19.09 | 51.27 | 159.125
-0.12 | 26.145 | 65.4 | 189.7
-0.11 | 33.695 | 82.96 | 226.8
-0.1 | 43.46 | 104.585 | 274.3
-0.09 | 55.725 | 129.73 | 319.65
-0.08 | 68.665 | 160.195 | 365.05
-0.07 | 86.12 | 192.85 | 412.75
-0.06 | 106.24 | 232.65 | 466.8
-0.05 | 122.26 | 274.65 | 520.05
-0.04 | 148.225 | 321.55 | 571.4
-0.03 | 181.9 | 372.05 | 619.15
-0.02 | 214.55 | 419.9 | 671.7
-0.01 | 246.9 | 471.15 | 728.4
0 | 280.8 | 526.1 | 764.5
0.01 | 310.85 | 579.35 | 803.5
0.02 | 349 | 629.2 | 860.5
0.03 | 380.25 | 673.1 | 900
0.04 | 408.25 | 713.6 | 930
0.05 | 440.55 | 767.5 | 964.5
0.06 | 455.95 | 814 | 1004
0.07 | 480.85 | 844.5 | 1033.5
0.08 | 493.4 | 878.5 | 1052.5
0.09 | 493.5 | 911.5 | 1075.5
0.1 | 506.75 | 941 | 1098.5
0.11 | 520.5 | 968 | 1128
0.12 | 507.5 | 1000 | 1148
0.13 | 501.5 | 1018 | 1156.5
0.14 | 496 | 1031 | 1155
0.15 | 480 | 1055.5 | 1180.5
0.16 | 471 | 1075.5 | 1198.5
0.17 | 445.5 | 1084 | 1190
0.18 | 430 | 1094 | 1205
0.19 | 413.5 | 1115 | 1207
0.2 | 397 | 1116.5 | 1212.5
0.21 | 375 | 1123.5 | 1222
0.22 | 347 | 1133.5 | 1213.5
0.23 | 340 | 1128.5 | 1204
0.24 | 315 | 1140.5 | 1211
0.25 | 295 | 1140 | 1216
0.26 | 279.5 | 1130.5 | 1204
0.27 | 260 | 1127.5 | 1193.5
0.28 | 255.5 | 1125.5 | 1177
0.29 | 229 | 1123 | 1184
0.3 | 206.5 | 1114 | 1186.5
0.31 | 198.5 | 1107 | 1162
0.32 | 191.5 | 1098.5 | 1153.5
0.33 | 183.5 | 1087 | 1137.5
0.34 | 165 | 1065.5 | 1122.5
0.35 | 149 | 1053 | 1113
0.36 | 142.5 | 1051 | 1100
0.37 | 144.5 | 1030.5 | 1082.5
0.38 | 129.5 | 1005.5 | 1058
0.39 | 115.5 | 982 | 1041.5
0.4 | 109 | 964.5 | 1026
0.41 | 100 | 951 | 1018.5
0.42 | 111 | 922.5 | 987.5
0.43 | 96.5 | 890.5 | 965.5
0.44 | 73.5 | 867 | 951.5
0.45 | 79 | 851 | 925
0.46 | 77 | 820 | 892
0.47 | 77 | 785.5 | 862
0.48 | 66 | 757 | 860
0.49 | 57.5 | 729.5 | 840
0.5 | 67 | 719 | 820