## IDS-VDS Characteristic (mA-mm)
VGS (V) | VDS = 0.100 V | VDS = 0.500 V | VDS = 0.900 V
-0.75 | 0.00029457 | 0.0011637 | 0.0037344
-0.74 | 0.00028064 | 0.0011254 | 0.0035989
-0.73 | 0.00026898 | 0.0010806 | 0.0035119
-0.72 | 0.00025737 | 0.0010416 | 0.0033828
-0.71 | 0.0002444 | 0.0010089 | 0.0032839
-0.7 | 0.00023559 | 0.0009733 | 0.0032023
-0.69 | 0.00022479 | 0.0009365 | 0.0031005
-0.68 | 0.00021584 | 0.0009034 | 0.0030055
-0.67 | 0.00020489 | 0.0008763 | 0.0029198
-0.66 | 0.00019653 | 0.0008434 | 0.0028427
-0.65 | 0.00018891 | 0.0008161 | 0.0027547
-0.64 | 0.00018041 | 0.0007885 | 0.002671
-0.63 | 0.00017168 | 0.0007614 | 0.0025876
-0.62 | 0.00016412 | 0.0007278 | 0.0025151
-0.61 | 0.00015818 | 0.0007079 | 0.0024333
-0.6 | 0.0001501 | 0.0006789 | 0.0023523
-0.59 | 0.00014404 | 0.0006564 | 0.0022813
-0.58 | 0.00013759 | 0.0006328 | 0.0022228
-0.57 | 0.00013099 | 0.0006064 | 0.0021462
-0.56 | 0.00012537 | 0.0005886 | 0.0020711
-0.55 | 0.00011998 | 0.0005663 | 0.0020085
-0.54 | 0.00011459 | 0.0005516 | 0.0019555
-0.53 | 0.0001105 | 0.0005305 | 0.0018892
-0.52 | 0.00010565 | 0.0005154 | 0.001847
-0.51 | 0.00010185 | 0.00049926 | 0.0017979
-0.5 | 9.887e-05 | 0.00048424 | 0.0017633
-0.49 | 9.65e-05 | 0.00047614 | 0.0017285
-0.48 | 9.531e-05 | 0.00046922 | 0.001689
-0.47 | 9.549e-05 | 0.00046645 | 0.0016911
-0.46 | 9.74e-05 | 0.00046705 | 0.0016834
-0.45 | 0.00010122 | 0.0004797 | 0.001725
-0.44 | 0.00010843 | 0.00050058 | 0.0017851
-0.43 | 0.0001196 | 0.00053108 | 0.0019
-0.42 | 0.00013742 | 0.0005873 | 0.0020534
-0.41 | 0.00016306 | 0.0006645 | 0.0023216
-0.4 | 0.00019889 | 0.0007739 | 0.0026785
-0.39 | 0.00025076 | 0.0009309 | 0.0031944
-0.38 | 0.00032079 | 0.0011636 | 0.0039624
-0.37 | 0.00042507 | 0.0014642 | 0.0050172
-0.36 | 0.00055934 | 0.0019169 | 0.006596
-0.35 | 0.0007678 | 0.0024876 | 0.008631
-0.34 | 0.001049 | 0.003361 | 0.011638
-0.33 | 0.0014049 | 0.0044702 | 0.015661
-0.32 | 0.0019267 | 0.006188 | 0.021356
-0.31 | 0.0026216 | 0.008271 | 0.029208
-0.3 | 0.0035906 | 0.011387 | 0.040229
-0.29 | 0.0049213 | 0.015386 | 0.055022
-0.28 | 0.00682 | 0.021092 | 0.07567
-0.27 | 0.009348 | 0.02864 | 0.10394
-0.26 | 0.012629 | 0.039244 | 0.14211
-0.25 | 0.017324 | 0.053258 | 0.19418
-0.24 | 0.023347 | 0.07285 | 0.26284
-0.23 | 0.032199 | 0.09919 | 0.35946
-0.22 | 0.043312 | 0.1335 | 0.48567
-0.21 | 0.05943 | 0.1812 | 0.6576
-0.2 | 0.07964 | 0.24214 | 0.8846
-0.19 | 0.10833 | 0.32728 | 1.1844
-0.18 | 0.14526 | 0.43814 | 1.5775
-0.17 | 0.19632 | 0.5888 | 2.1003
-0.16 | 0.26223 | 0.7821 | 2.7651
-0.15 | 0.34971 | 1.0397 | 3.6076
-0.14 | 0.47043 | 1.3723 | 4.7254
-0.13 | 0.6183 | 1.7976 | 6.064
-0.12 | 0.8238 | 2.369 | 7.766
-0.11 | 1.0838 | 3.0648 | 9.767
-0.1 | 1.437 | 3.9781 | 12.216
-0.09 | 1.8718 | 5.1053 | 15.081
-0.08 | 2.4351 | 6.509 | 18.391
-0.07 | 3.1372 | 8.203 | 22.235
-0.06 | 4.0183 | 10.31 | 26.55
-0.05 | 5.1341 | 12.787 | 31.36
-0.04 | 6.413 | 15.685 | 36.804
-0.03 | 8.032 | 19.11 | 42.638
-0.02 | 9.892 | 23.002 | 48.99
-0.01 | 12.155 | 27.455 | 56.052
0 | 14.655 | 32.416 | 63.51
0.01 | 17.683 | 37.883 | 71.33
0.02 | 20.791 | 43.853 | 79.58
0.03 | 24.497 | 50.376 | 88.42
0.04 | 28.381 | 57.32 | 97.51
0.05 | 32.527 | 64.82 | 107.13
0.06 | 37.123 | 72.61 | 116.73
0.07 | 41.729 | 80.89 | 127.01
0.08 | 46.734 | 89.5 | 137.43
0.09 | 51.573 | 98.47 | 148.13
0.1 | 56.722 | 107.73 | 159.05
0.11 | 61.73 | 117.32 | 170.11
0.12 | 66.87 | 127.12 | 181.65
0.13 | 72.15 | 137.26 | 193.05
0.14 | 77.08 | 147.57 | 204.75
0.15 | 82.18 | 158.05 | 216.4
0.16 | 86.79 | 168.9 | 228.47
0.17 | 91.5 | 179.51 | 240.45
0.18 | 95.92 | 190.66 | 252.51
0.19 | 100.16 | 201.64 | 264.53
0.2 | 104.36 | 212.84 | 276.59
0.21 | 108.16 | 224.14 | 289.02
0.22 | 111.94 | 235.52 | 301.23
0.23 | 115.31 | 246.84 | 313.39
0.24 | 118.61 | 258.26 | 325.63
0.25 | 121.7 | 269.81 | 337.77
0.26 | 124.65 | 281.04 | 349.95
0.27 | 127.53 | 292.53 | 362.03
0.28 | 129.98 | 303.91 | 374.01
0.29 | 132.4 | 315.15 | 385.82
0.3 | 134.54 | 326.58 | 397.89
0.31 | 136.75 | 337.64 | 409.65
0.32 | 138.95 | 348.79 | 421.25
0.33 | 140.68 | 359.81 | 432.9
0.34 | 142.35 | 370.63 | 444.16
0.35 | 143.89 | 381.24 | 455.51
0.36 | 145.42 | 391.86 | 466.69
0.37 | 147.02 | 402.35 | 477.75
0.38 | 148.29 | 412.58 | 488.63
0.39 | 149.41 | 422.64 | 499.12
0.4 | 150.57 | 432.29 | 509.62
0.41 | 151.92 | 442.04 | 519.9
0.42 | 152.86 | 451.56 | 530.12
0.43 | 153.84 | 460.68 | 539.96
0.44 | 154.56 | 469.62 | 549.58
0.45 | 155.5 | 478.13 | 559.04
0.46 | 156.59 | 486.7 | 568.36
0.47 | 157.24 | 494.72 | 577
0.48 | 157.79 | 502.53 | 585.5
0.49 | 158.47 | 510.07 | 594.4
0.5 | 159.16 | 517.27 | 602.8

## Tranconductance (mS-mm)
VGS (V) | VDS = 0.100 V | VDS = 0.500 V | VDS = 0.900 V
-0.75 | -0.001393 | -0.00383 | -0.01355
-0.74 | -0.0012795 | -0.004155 | -0.011125
-0.73 | -0.0011635 | -0.00419 | -0.010805
-0.72 | -0.001229 | -0.003585 | -0.0114
-0.71 | -0.001089 | -0.003415 | -0.009025
-0.7 | -0.0009805 | -0.00362 | -0.00917
-0.69 | -0.0009875 | -0.003495 | -0.00984
-0.68 | -0.000995 | -0.00301 | -0.009035
-0.67 | -0.0009655 | -0.003 | -0.00814
-0.66 | -0.000799 | -0.00301 | -0.008255
-0.65 | -0.000806 | -0.002745 | -0.008585
-0.64 | -0.0008615 | -0.002735 | -0.008355
-0.63 | -0.0008145 | -0.003035 | -0.007795
-0.62 | -0.000675 | -0.002675 | -0.007715
-0.61 | -0.000701 | -0.002445 | -0.00814
-0.6 | -0.000707 | -0.002575 | -0.0076
-0.59 | -0.0006255 | -0.002305 | -0.006475
-0.58 | -0.0006525 | -0.0025 | -0.006755
-0.57 | -0.000611 | -0.00221 | -0.007585
-0.56 | -0.0005505 | -0.002005 | -0.006885
-0.55 | -0.000539 | -0.00185 | -0.00578
-0.54 | -0.000474 | -0.00179 | -0.005965
-0.53 | -0.000447 | -0.00181 | -0.005425
-0.52 | -0.0004325 | -0.001562 | -0.004565
-0.51 | -0.000339 | -0.001558 | -0.004185
-0.5 | -0.0002675 | -0.001156 | -0.00347
-0.49 | -0.000178 | -0.000751 | -0.003715
-0.48 | -5.05e-05 | -0.0004845 | -0.00187
-0.47 | 0.0001045 | -0.0001085 | -0.00028
-0.46 | 0.0002865 | 0.0006625 | 0.001695
-0.45 | 0.0005515 | 0.0016765 | 0.005085
-0.44 | 0.000919 | 0.002569 | 0.00875
-0.43 | 0.0014495 | 0.004336 | 0.013415
-0.42 | 0.002173 | 0.006671 | 0.02108
-0.41 | 0.0030735 | 0.00933 | 0.031255
-0.4 | 0.004385 | 0.01332 | 0.04364
-0.39 | 0.006095 | 0.019485 | 0.064195
-0.38 | 0.0087155 | 0.026665 | 0.09114
-0.37 | 0.0119275 | 0.037665 | 0.13168
-0.36 | 0.0171365 | 0.05117 | 0.18069
-0.35 | 0.024483 | 0.072205 | 0.2521
-0.34 | 0.031855 | 0.09913 | 0.3515
-0.33 | 0.043885 | 0.14135 | 0.4859
-0.32 | 0.060835 | 0.19004 | 0.67735
-0.31 | 0.083195 | 0.25995 | 0.94365
-0.3 | 0.114985 | 0.35575 | 1.2907
-0.29 | 0.16147 | 0.48525 | 1.77205
-0.28 | 0.221335 | 0.6627 | 2.4459
-0.27 | 0.29045 | 0.9076 | 3.322
-0.26 | 0.3988 | 1.2309 | 4.512
-0.25 | 0.5359 | 1.6803 | 6.0365
-0.24 | 0.74375 | 2.2966 | 8.264
-0.23 | 0.99825 | 3.0325 | 11.1415
-0.22 | 1.36155 | 4.1005 | 14.907
-0.21 | 1.8164 | 5.432 | 19.9465
-0.2 | 2.445 | 7.304 | 26.34
-0.19 | 3.281 | 9.8 | 34.645
-0.18 | 4.3995 | 13.076 | 45.795
-0.17 | 5.8485 | 17.198 | 59.38
-0.16 | 7.6695 | 22.545 | 75.365
-0.15 | 10.41 | 29.51 | 98.015
-0.14 | 13.4295 | 37.895 | 122.82
-0.13 | 17.6685 | 49.835 | 152.03
-0.12 | 23.275 | 63.36 | 185.15
-0.11 | 30.66 | 80.455 | 222.5
-0.1 | 39.4 | 102.025 | 265.7
-0.09 | 49.905 | 126.545 | 308.75
-0.08 | 63.27 | 154.885 | 357.7
-0.07 | 79.16 | 190.05 | 407.95
-0.06 | 99.845 | 229.2 | 456.25
-0.05 | 119.735 | 268.75 | 512.7
-0.04 | 144.895 | 316.15 | 563.9
-0.03 | 173.95 | 365.85 | 609.3
-0.02 | 206.15 | 417.25 | 670.7
-0.01 | 238.15 | 470.7 | 726
0 | 276.4 | 521.4 | 763.9
0.01 | 306.8 | 571.85 | 803.5
0.02 | 340.7 | 624.65 | 854.5
0.03 | 379.5 | 673.35 | 896.5
0.04 | 401.5 | 722.2 | 935.5
0.05 | 437.1 | 764.5 | 961
0.06 | 460.1 | 803.5 | 994
0.07 | 480.55 | 844.5 | 1035
0.08 | 492.2 | 879 | 1056
0.09 | 499.4 | 911.5 | 1081
0.1 | 507.85 | 942.5 | 1099
0.11 | 507.4 | 969.5 | 1130
0.12 | 521 | 997 | 1147
0.13 | 510.5 | 1022.5 | 1155
0.14 | 501.5 | 1039.5 | 1167.5
0.15 | 485.5 | 1066.5 | 1186
0.16 | 466 | 1073 | 1202.5
0.17 | 456.5 | 1088 | 1202
0.18 | 433 | 1106.5 | 1204
0.19 | 422 | 1109 | 1204
0.2 | 400 | 1125 | 1224.5
0.21 | 379 | 1134 | 1232
0.22 | 357.5 | 1135 | 1218.5
0.23 | 333.5 | 1137 | 1220
0.24 | 319.5 | 1148.5 | 1219
0.25 | 302 | 1139 | 1216
0.26 | 291.5 | 1136 | 1213
0.27 | 266.5 | 1143.5 | 1203
0.28 | 243.5 | 1131 | 1189.5
0.29 | 228 | 1133.5 | 1194
0.3 | 217.5 | 1124.5 | 1191.5
0.31 | 220.5 | 1110.5 | 1168
0.32 | 196.5 | 1108.5 | 1162.5
0.33 | 170 | 1092 | 1145.5
0.34 | 160.5 | 1071.5 | 1130.5
0.35 | 153.5 | 1061.5 | 1126.5
0.36 | 156.5 | 1055.5 | 1112
0.37 | 143.5 | 1036 | 1097
0.38 | 119.5 | 1014.5 | 1068.5
0.39 | 114 | 985.5 | 1049.5
0.4 | 125.5 | 970 | 1039
0.41 | 114.5 | 963.5 | 1025
0.42 | 96 | 932 | 1003
0.43 | 85 | 903 | 973
0.44 | 83 | 872.5 | 954
0.45 | 101.5 | 854 | 939
0.46 | 87 | 829.5 | 898
0.47 | 60 | 791.5 | 857
0.48 | 61.5 | 767.5 | 870
0.49 | 68.5 | 737 | 865
0.5 | 69 | 720 | 840